## ReadMe
This dataset is licensed under CC BY-SA 4.0. For details of legal codes of this license, please see accompanying Appendix B license.txt file.

## Annotations
Variable name | Explanation
ref ID | ID of reference corresponding to the studies listed in the Bibliography tab
curveID | ID of corresponding fitted PSDM curves which are included in Supplemental data 3
Abraham source | Source reference for the Abraham parameters of a given compound. "calculated" means theoretical values were calculated by the UFZ website
charge | Charge of MP, dependent on pH
C0(ng/L) | Initial concentration (ng/L)
C0 | Initial concentration (ug/L)
E | Excessive molar refraction (R2… (cm3 mol−1)/10)
S | Polarity/polarizability (π2H)
A | Hydrogen bonding acidity of solute (α2H)
B | Partitioning coefficient between gas phase and hexadecane (logL16)
V | McGowan volume characteristic (Vx… (cm3 mol−1)/100)
L | Partitioning coefficient between gas phase and hexadecane (logL16)
pzc | pH at which the carbon reaches point of zero charge
mp_ratio | Micropore volume to total pore volume ratio
BET | Brunauer, Emmett and Teller surface area (m2/g)
material type | GAC material type
product name | GAC product name
pH | pH of water matrix
DOC | Dissolved organic carbon concentration(mg/L)
UV254 | UV absorbance at 254nm (abs/cm)
matrix name | Water matrix's name
matrix_type | The type of water matrix: groundwater, surface water, or wastewater (WW) impacted
logBV10 | log10 transformation of bed volume to 10% breakthrough (BV10); this value equals to y when the colum scale is pilot/full
logub | The upper bound of uncertainty of logBV10 given by the PSDM output; not applicable to BV10 values given by the original study
loglb | The lower bound of uncertainty of logBV10 given by the PSDM output; not applicable to BV10 values given by the original study
scenario | The type of column: PD-RSSCT, CD-RSSCT, pilot, or full
EBCT | Empty bed contact time of column (min)
PD | Binary, 0/1
CD | Binary, 0/1
y | Response to predict. For bench scale columns, this is the scaled up logBV10 and for pilot/full scale columns, this is logBV10 itself
yub | Upper bound of PSDM output uncertainty of response to predict. For bench scale columns, this is the scaled up logub and for pilot/full scale columns, this is logub itself
ylb | Lower bound of PSDM output uncertainty of response to predict. For bench scale columns, this is the scaled up loglb and for pilot/full scale columns, this is loglb itself
flag | Binary, 0/1; Data with value of 1 is excluded from the training set
notes | special notes on the entry

## Data
Label | ref ID | curveID | Name of compound | compound class | CAS | Abraham source | charge | C0(ng/L) | C0 | E | S | A | B | V | L | pzc | mp_ratio | BET | material type | product name | pH | DOC | UV254 | SUVA | matrix name | matrix_type | logBV10 | logub | loglb | scenario | EBCT | PD | CD | y | flag | notes
original_test_set | 1 | 1 | Carbamazepine | Pharmaceuticals | 298-46-4 | LSER dataset 2017 | 0 | 1900 | 1.9 | 2.15 | 1.9 | 0.5 | 1.15 | 1.8106 | 10.07 | 8.1 | 0.746008169 | 1083 | lignite coal | donau carbon epibon a 8*30 | 7 | 11.4 | 0.248 | 2.175439 | secondary effluent | Treated WW | 3.7728754 | 3.82696719 | 3.711074926 | pilot up flow | 19 | 0 | 0 | 3.7728754 | 0 | NA
UV_training_set | 1 | 2 | Carbamazepine | Pharmaceuticals | 298-46-4 | LSER dataset 2017 | 0 | 1900 | 1.9 | 2.15 | 1.9 | 0.5 | 1.15 | 1.8106 | 10.07 | 8.1 | 0.746008169 | 1083 | lignite coal | donau carbon epibon a 8*30 | 7 | 11.4 | 0.248 | 2.175439 | secondary effluent | Treated WW | 3.778718715 | 3.870589697 | 3.662050574 | pilot dual media | 14 | 0 | 0 | 3.778718715 | 0 | NA
UV_training_set | 1 | 4 | Diatrizoic acid | Pharmaceuticals | 117-96-4 | calculated | -1 | 3000 | 3 | 3.37 | 3.18 | 1.23 | 1.28 | 2.5009 | 13.798 | 8.1 | 0.746008169 | 1083 | lignite coal | donau carbon epibon a 8*30 | 7 | 11.4 | 0.248 | 2.175439 | secondary effluent | Treated WW | 3.030080778 | 3.112653305 | 2.928033668 | pilot dual media | 14 | 0 | 0 | 3.030080778 | 0 | NA
UV_training_set | 1 | 3 | Diatrizoic acid | Pharmaceuticals | 117-96-4 | calculated | -1 | 3000 | 3 | 3.37 | 3.18 | 1.23 | 1.28 | 2.5009 | 13.798 | 8.1 | 0.746008169 | 1083 | lignite coal | donau carbon epibon a 8*30 | 7 | 11.4 | 0.248 | 2.175439 | secondary effluent | Treated WW | 3.261340187 | 3.298108416 | 3.221168743 | pilot up flow | 19 | 0 | 0 | 3.261340187 | 0 | NA
UV_training_set | 1 | 6 | Diclofenac | Pharmaceuticals | 15307-86-5 | LSER dataset 2017 | -0.999 | 6300 | 6.3 | 1.81 | 1.85 | 0.55 | 0.77 | 2.025 | 11.025 | 8.1 | 0.746008169 | 1083 | lignite coal | donau carbon epibon a 8*30 | 7 | 11.4 | 0.248 | 2.175439 | secondary effluent | Treated WW | 3.783464209 | 3.885397151 | 3.650022629 | pilot dual media | 14 | 0 | 0 | 3.783464209 | 0 | NA
UV_training_set | 1 | 5 | Diclofenac | Pharmaceuticals | 15307-86-5 | LSER dataset 2017 | -0.999 | 6300 | 6.3 | 1.81 | 1.85 | 0.55 | 0.77 | 2.025 | 11.025 | 8.1 | 0.746008169 | 1083 | lignite coal | donau carbon epibon a 8*30 | 7 | 11.4 | 0.248 | 2.175439 | secondary effluent | Treated WW | 3.804133501 | 3.958493025 | 3.562448586 | pilot up flow | 19 | 0 | 0 | 3.804133501 | 0 | NA
UV_training_set | 1 | 7 | Iomeprol | Pharmaceuticals | 78649-41-9 | calculated | 0 | 10100 | 10.1 | 4.6 | 5.02 | 1.53 | 3.63 | 3.6809 | 20.598 | 8.1 | 0.746008169 | 1083 | lignite coal | donau carbon epibon a 8*30 | 7 | 11.4 | 0.248 | 2.175439 | secondary effluent | Treated WW | 3.522517249 | 3.563690592 | 3.477027693 | pilot up flow | 19 | 0 | 0 | 3.522517249 | 0 | NA
original_test_set | 1 | 8 | Iomeprol | Pharmaceuticals | 78649-41-9 | calculated | 0 | 10100 | 10.1 | 4.6 | 5.02 | 1.53 | 3.63 | 3.6809 | 20.598 | 8.1 | 0.746008169 | 1083 | lignite coal | donau carbon epibon a 8*30 | 7 | 11.4 | 0.248 | 2.175439 | secondary effluent | Treated WW | 3.620574127 | 3.792822642 | 3.330872471 | pilot dual media | 14 | 0 | 0 | 3.620574127 | 0 | NA
UV_training_set | 1 | 9 | Iopromide | Pharmaceuticals | 73334-07-3 | calculated | -0.0001 | 14200 | 14.2 | 4.33 | 4.84 | 1.55 | 3.5 | 3.8218 | 20.497 | 8.1 | 0.746008169 | 1083 | lignite coal | donau carbon epibon a 8*30 | 7 | 11.4 | 0.248 | 2.175439 | secondary effluent | Treated WW | 3.945604473 | 4.185062491 | 3.367810932 | pilot up flow | 19 | 0 | 0 | 3.945604473 | 0 | NA
original_test_set | 1 | 10 | Iopromide | Pharmaceuticals | 73334-07-3 | calculated | -0.0001 | 14200 | 14.2 | 4.33 | 4.84 | 1.55 | 3.5 | 3.8218 | 20.497 | 8.1 | 0.746008169 | 1083 | lignite coal | donau carbon epibon a 8*30 | 7 | 11.4 | 0.248 | 2.175439 | secondary effluent | Treated WW | 4.033291752 | 4.293682384 | 3.285323097 | pilot dual media | 14 | 0 | 0 | 4.033291752 | 1 | messy
original_test_set | 1 | 14 | Sulfamethoxazole | Pharmaceuticals | 723-46-6 | LSER dataset 2017 | -0.8735 | 300 | 0.3 | 1.89 | 2.23 | 0.58 | 1.29 | 1.7244 | 9.76 | 8.1 | 0.746008169 | 1083 | lignite coal | donau carbon epibon a 8*30 | 7 | 11.4 | 0.248 | 2.175439 | secondary effluent | Treated WW | 3.369491602 | 3.437499477 | 3.288820467 | pilot dual media | 14 | 0 | 0 | 3.369491602 | 0 | NA
UV_training_set | 1 | 13 | Sulfamethoxazole | Pharmaceuticals | 723-46-6 | LSER dataset 2017 | -0.8735 | 300 | 0.3 | 1.89 | 2.23 | 0.58 | 1.29 | 1.7244 | 9.76 | 8.1 | 0.746008169 | 1083 | lignite coal | donau carbon epibon a 8*30 | 7 | 11.4 | 0.248 | 2.175439 | secondary effluent | Treated WW | 3.4935993 | 3.518606785 | 3.467063379 | pilot up flow | 19 | 0 | 0 | 3.4935993 | 0 | NA
original_test_set | 16 | NA | Acetochlor | Pesticides | 34256-82-1 | LSER dataset 2017 | 0 | 392 | 0.392 | 1.16 | 1.3 | 0 | 1.3 | 2.1402 | 9.25 | 8.8 | 0.724304716 | 1110 | bituminous coal | Norit 1240 | 7 | 3.9 | 0.098 | 2.512821 | A, coag BEM | synthetic surface water | 4.740362689 | NA | NA | pilot | 7 | 0 | 0 | 4.740362689 | 0 | NA
UV_training_set | 16 | NA | Acetochlor | Pesticides | 34256-82-1 | LSER dataset 2017 | 0 | 392 | 0.392 | 1.16 | 1.3 | 0 | 1.3 | 2.1402 | 9.25 | 8.03 | 0.840102829 | 899 | bituminous coal | calgon F300 | 7.7 | 2.8 | 0.044 | 1.571429 | B, ozonated BEM | synthetic surface water | 4.892094603 | NA | NA | pilot | 7.5 | 0 | 0 | 4.892094603 | 0 | NA
original_test_set | 16 | NA | Acetochlor | Pesticides | 34256-82-1 | LSER dataset 2017 | 0 | 392 | 0.392 | 1.16 | 1.3 | 0 | 1.3 | 2.1402 | 9.25 | 8.8 | 0.724304716 | 1110 | bituminous coal | Norit 1240 | 6 | 2.1 | 0.027 | 1.285714 | C, OWASA | surface water | 4.792391689 | NA | NA | pilot | 7 | 0 | 0 | 4.792391689 | 0 | NA
UV_training_set | 16 | NA | Acetochlor | Pesticides | 34256-82-1 | LSER dataset 2017 | 0 | 392 | 0.392 | 1.16 | 1.3 | 0 | 1.3 | 2.1402 | 9.25 | 8.8 | 0.724304716 | 1110 | bituminous coal | Norit 1240 | 6.2 | 1.7 | 0.024 | 1.411765 | D,LM | surface water | 4.929418926 | NA | NA | pilot | 7 | 0 | 0 | 4.929418926 | 0 | NA
UV_training_set | 16 | NA | Aldicarb | Pesticides | 116-06-3 | LSER dataset 2017 | 0 | 450 | 0.45 | 0.77 | 1.52 | 0.23 | 1.33 | 1.4894 | 5.622 | 8.8 | 0.724304716 | 1110 | bituminous coal | Norit 1240 | 7 | 3.9 | 0.098 | 2.512821 | A, coag BEM | synthetic surface water | 4.812913357 | NA | NA | pilot | 7 | 0 | 0 | 4.812913357 | 0 | NA
UV_training_set | 16 | NA | Aldicarb | Pesticides | 116-06-3 | LSER dataset 2017 | 0 | 450 | 0.45 | 0.77 | 1.52 | 0.23 | 1.33 | 1.4894 | 5.622 | 8.03 | 0.840102829 | 899 | bituminous coal | calgon F300 | 7.7 | 2.8 | 0.044 | 1.571429 | B, ozonated BEM | synthetic surface water | 4.72427587 | NA | NA | pilot | 7.5 | 0 | 0 | 4.72427587 | 0 | NA
UV_training_set | 16 | NA | Aldicarb | Pesticides | 116-06-3 | LSER dataset 2017 | 0 | 450 | 0.45 | 0.77 | 1.52 | 0.23 | 1.33 | 1.4894 | 5.622 | 8.8 | 0.724304716 | 1110 | bituminous coal | Norit 1240 | 6.2 | 1.7 | 0.024 | 1.411765 | D,LM | surface water | 5 | NA | NA | pilot | 7 | 0 | 0 | 5 | 0 | NA
original_test_set | 16 | NA | Atrazine | Pesticides | 1912-24-9 | LSER dataset 2017 | 0.001 | 18 | 0.018 | 1.22 | 1.29 | 0.17 | 1.01 | 1.6196 | 7.783 | 8.8 | 0.724304716 | 1110 | bituminous coal | Norit 1240 | 7 | 3.9 | 0.098 | 2.512821 | A, coag BEM | synthetic surface water | 4.681241237 | NA | NA | pilot | 7 | 0 | 0 | 4.681241237 | 1 | NA
UV_training_set | 16 | NA | Atrazine | Pesticides | 1912-24-9 | LSER dataset 2017 | 0.0002 | 18 | 0.018 | 1.22 | 1.29 | 0.17 | 1.01 | 1.6196 | 7.783 | 8.03 | 0.840102831 | 899 | bituminous coal | calgon F300 | 7.7 | 2.8 | 0.044 | 1.571429 | B, ozonated BEM | synthetic surface water | 4.556302501 | NA | NA | pilot | 7.5 | 0 | 0 | 4.556302501 | 1 | NA
original_test_set | 16 | NA | Atrazine | Pesticides | 1912-24-9 | LSER dataset 2017 | 0.0101 | 18 | 0.018 | 1.22 | 1.29 | 0.17 | 1.01 | 1.6196 | 7.783 | 8.8 | 0.724304716 | 1110 | bituminous coal | Norit 1240 | 6 | 2.1 | 0.027 | 1.285714 | C, OWASA | surface water | 4.716003344 | NA | NA | pilot | 7 | 0 | 0 | 4.716003344 | 1 | NA
UV_training_set | 16 | NA | Atrazine | Pesticides | 1912-24-9 | LSER dataset 2017 | 0.0064 | 18 | 0.018 | 1.22 | 1.29 | 0.17 | 1.01 | 1.6196 | 7.783 | 8.8 | 0.724304716 | 1110 | bituminous coal | Norit 1240 | 6.2 | 1.7 | 0.024 | 1.411765 | D,LM | surface water | 4.954242509 | NA | NA | pilot | 7 | 0 | 0 | 4.954242509 | 1 | NA
UV_training_set | 16 | NA | Carbamazepine | Pharmaceuticals | 298-46-4 | LSER dataset 2017 | 0 | 64 | 0.064 | 2.15 | 1.9 | 0.5 | 1.15 | 1.8106 | 10.07 | 8.8 | 0.724304716 | 1110 | bituminous coal | Norit 1240 | 7 | 3.9 | 0.098 | 2.512821 | A, coag BEM | synthetic surface water | 4.903089987 | NA | NA | pilot | 7 | 0 | 0 | 4.903089987 | 0 | NA
original_test_set | 16 | NA | Carbamazepine | Pharmaceuticals | 298-46-4 | LSER dataset 2017 | 0 | 64 | 0.064 | 2.15 | 1.9 | 0.5 | 1.15 | 1.8106 | 10.07 | 8.8 | 0.724304716 | 1110 | bituminous coal | Norit 1240 | 6 | 2.1 | 0.027 | 1.285714 | C, OWASA | surface water | 4.924279286 | NA | NA | pilot | 7 | 0 | 0 | 4.924279286 | 0 | NA
UV_training_set | 16 | NA | Carbamazepine | Pharmaceuticals | 298-46-4 | LSER dataset 2017 | 0 | 64 | 0.064 | 2.15 | 1.9 | 0.5 | 1.15 | 1.8106 | 10.07 | 8.8 | 0.724304716 | 1110 | bituminous coal | Norit 1240 | 6.2 | 1.7 | 0.024 | 1.411765 | D,LM | surface water | 4.954242509 | NA | NA | pilot | 7 | 0 | 0 | 4.954242509 | 0 | NA
UV_training_set | 16 | NA | Diclofenac | Pharmaceuticals | 15307-86-5 | LSER dataset 2017 | -0.9938 | 118 | 0.118 | 1.81 | 1.85 | 0.55 | 0.77 | 2.025 | 11.025 | 8.8 | 0.724304716 | 1110 | bituminous coal | Norit 1240 | 6.2 | 1.7 | 0.024 | 1.411765 | D,LM | surface water | 5.033423755 | NA | NA | pilot | 7 | 0 | 0 | 5.033423755 | 0 | NA
UV_training_set | 16 | NA | Erythromycin | Pharmaceuticals | 114-07-8 | LSER dataset 2017 | 0.9901 | 243 | 0.243 | 2.9 | 3.73 | 1.25 | 4.96 | 5.773 | 26.13 | 8.8 | 0.724304716 | 1110 | bituminous coal | Norit 1240 | 7 | 3.9 | 0.098 | 2.512821 | A, coag BEM | synthetic surface water | 4.342422681 | NA | NA | pilot | 7 | 0 | 0 | 4.342422681 | 0 | NA
UV_training_set | 16 | NA | Erythromycin | Pharmaceuticals | 114-07-8 | LSER dataset 2017 | 0.9984 | 243 | 0.243 | 2.9 | 3.73 | 1.25 | 4.96 | 5.773 | 26.13 | 8.8 | 0.724304716 | 1110 | bituminous coal | Norit 1240 | 6.2 | 1.7 | 0.024 | 1.411765 | D,LM | surface water | 4.819543936 | NA | NA | pilot | 7 | 0 | 0 | 4.819543936 | 0 | NA
UV_training_set | 16 | NA | Iopromide | Pharmaceuticals | 73334-07-3 | calculated | 0 | 2951 | 2.951 | 4.33 | 4.84 | 1.55 | 3.5 | 3.8218 | 20.497 | 8.8 | 0.724304716 | 1110 | bituminous coal | Norit 1240 | 7 | 3.9 | 0.098 | 2.512821 | A, coag BEM | synthetic surface water | 3.903089987 | NA | NA | pilot | 7 | 0 | 0 | 3.903089987 | 0 | NA
UV_training_set | 16 | NA | Iopromide | Pharmaceuticals | 73334-07-3 | calculated | 0 | 2951 | 2.951 | 4.33 | 4.84 | 1.55 | 3.5 | 3.8218 | 20.497 | 8.03 | 0.840102831 | 899 | bituminous coal | calgon F300 | 7.7 | 2.8 | 0.044 | 1.571429 | B, ozonated BEM | synthetic surface water | 4.079181246 | NA | NA | pilot | 8.5 | 0 | 0 | 4.079181246 | 0 | NA
original_test_set | 16 | NA | Iopromide | Pharmaceuticals | 73334-07-3 | calculated | 0 | 2951 | 2.951 | 4.33 | 4.84 | 1.55 | 3.5 | 3.8218 | 20.497 | 8.8 | 0.724304716 | 1110 | bituminous coal | Norit 1240 | 6 | 2.1 | 0.027 | 1.285714 | C, OWASA | surface water | 4.146128036 | NA | NA | pilot | 7 | 0 | 0 | 4.146128036 | 0 | NA
original_test_set | 16 | NA | Iopromide | Pharmaceuticals | 73334-07-3 | calculated | 0 | 2951 | 2.951 | 4.33 | 4.84 | 1.55 | 3.5 | 3.8218 | 20.497 | 8.8 | 0.724304716 | 1110 | bituminous coal | Norit 1240 | 6.2 | 1.7 | 0.024 | 1.411765 | D,LM | surface water | 4.176091259 | NA | NA | pilot | 7 | 0 | 0 | 4.176091259 | 0 | NA
UV_training_set | 16 | NA | Metolachlor | Pesticides | 51218-45-2 | Stenzel (2013)&Tülp(2008) | 0 | 117 | 0.117 | 1.11 | 1.53 | 0 | 1.25 | 2.2811 | 9.35 | 8.8 | 0.724304716 | 1110 | bituminous coal | Norit 1240 | 7 | 3.9 | 0.098 | 2.512821 | A, coag BEM | synthetic surface water | 4.544068044 | NA | NA | pilot | 7 | 0 | 0 | 4.544068044 | 0 | NA
original_test_set | 16 | NA | Metolachlor | Pesticides | 51218-45-2 | Stenzel (2013)&Tülp(2008) | 0 | 117 | 0.117 | 1.11 | 1.53 | 0 | 1.25 | 2.2811 | 9.35 | 8.03 | 0.84010284 | 899 | bituminous coal | calgon F300 | 7.7 | 2.8 | 0.044 | 1.571429 | B, ozonated BEM | synthetic surface water | 4.698970004 | NA | NA | pilot | 7.5 | 0 | 0 | 4.698970004 | 0 | NA
UV_training_set | 16 | NA | Metolachlor | Pesticides | 51218-45-2 | Stenzel (2013)&Tülp(2008) | 0 | 117 | 0.117 | 1.11 | 1.53 | 0 | 1.25 | 2.2811 | 9.35 | 8.8 | 0.724304716 | 1110 | bituminous coal | Norit 1240 | 6 | 2.1 | 0.027 | 1.285714 | C, OWASA | surface water | 4.716003344 | NA | NA | pilot | 7 | 0 | 0 | 4.716003344 | 0 | NA
UV_training_set | 16 | NA | Metolachlor | Pesticides | 51218-45-2 | Stenzel (2013)&Tülp(2008) | 0 | 117 | 0.117 | 1.11 | 1.53 | 0 | 1.25 | 2.2811 | 9.35 | 8.8 | 0.724304716 | 1110 | bituminous coal | Norit 1240 | 6.2 | 1.7 | 0.024 | 1.411765 | D,LM | surface water | 4.903089987 | NA | NA | pilot | 7 | 0 | 0 | 4.903089987 | 0 | NA
UV_training_set | 16 | NA | Prometon | Pharmaceuticals | 1610-18-0 | LSER dataset 2017 | 0.0855 | 171 | 0.171 | 1.07 | 1.1 | 0.22 | 1.12 | 1.8377 | 8.08 | 8.8 | 0.724304716 | 1110 | bituminous coal | Norit 1240 | 7 | 3.9 | 0.098 | 2.512821 | A, coag BEM | synthetic surface water | 4.579783597 | NA | NA | pilot | 7 | 0 | 0 | 4.579783597 | 0 | NA
UV_training_set | 16 | NA | Prometon | Pharmaceuticals | 1610-18-0 | LSER dataset 2017 | 0.0183 | 171 | 0.171 | 1.07 | 1.1 | 0.22 | 1.12 | 1.8377 | 8.08 | 8.03 | 0.840102845 | 899 | bituminous coal | calgon F300 | 7.7 | 2.8 | 0.044 | 1.571429 | B, ozonated BEM | synthetic surface water | 4.544068044 | NA | NA | pilot | 7.5 | 0 | 0 | 4.544068044 | 0 | NA
UV_training_set | 16 | NA | Prometon | Pharmaceuticals | 1610-18-0 | LSER dataset 2017 | 0.4831 | 171 | 0.171 | 1.07 | 1.1 | 0.22 | 1.12 | 1.8377 | 8.08 | 8.8 | 0.724304716 | 1110 | bituminous coal | Norit 1240 | 6 | 2.1 | 0.027 | 1.285714 | C, OWASA | surface water | 4.662757832 | NA | NA | pilot | 7 | 0 | 0 | 4.662757832 | 0 | NA
UV_training_set | 16 | NA | Prometon | Pharmaceuticals | 1610-18-0 | LSER dataset 2017 | 0.371 | 171 | 0.171 | 1.07 | 1.1 | 0.22 | 1.12 | 1.8377 | 8.08 | 8.8 | 0.724304716 | 1110 | bituminous coal | Norit 1240 | 6.2 | 1.7 | 0.024 | 1.411765 | D,LM | surface water | 4.806179974 | NA | NA | pilot | 7 | 0 | 0 | 4.806179974 | 0 | NA
UV_training_set | 16 | NA | Simazine | Pesticides | 122-34-9 | LSER dataset 2017 | 0.0011 | 83 | 0.083 | 1.25 | 1.32 | 0.18 | 0.98 | 1.4787 | 7.322 | 8.8 | 0.724304716 | 1110 | bituminous coal | Norit 1240 | 7 | 3.9 | 0.098 | 2.512821 | A, coag BEM | synthetic surface water | 4.875061263 | NA | NA | pilot | 7 | 0 | 0 | 4.875061263 | 0 | NA
original_test_set | 16 | NA | Simazine | Pesticides | 122-34-9 | LSER dataset 2017 | 0.0108 | 83 | 0.083 | 1.25 | 1.32 | 0.18 | 0.98 | 1.4787 | 7.322 | 8.8 | 0.724304716 | 1110 | bituminous coal | Norit 1240 | 6 | 2.1 | 0.027 | 1.285714 | C, OWASA | surface water | 4.832508913 | NA | NA | pilot | 7 | 0 | 0 | 4.832508913 | 0 | NA
UV_training_set | 16 | NA | Simazine | Pesticides | 122-34-9 | LSER dataset 2017 | 0.007 | 83 | 0.083 | 1.25 | 1.32 | 0.18 | 0.98 | 1.4787 | 7.322 | 8.8 | 0.724304716 | 1110 | bituminous coal | Norit 1240 | 6.2 | 1.7 | 0.024 | 1.411765 | D,LM | surface water | 5.071882007 | NA | NA | pilot | 7 | 0 | 0 | 5.071882007 | 0 | NA
UV_training_set | 16 | NA | Sulfamethoxazole | Pharmaceuticals | 723-46-6 | LSER dataset 2017 | -0.8735 | 270 | 0.27 | 1.89 | 2.23 | 0.58 | 1.29 | 1.7244 | 9.76 | 8.8 | 0.724304716 | 1110 | bituminous coal | Norit 1240 | 7 | 3.9 | 0.098 | 2.512821 | A, coag BEM | synthetic surface water | 4.875061263 | NA | NA | pilot | 7 | 0 | 0 | 4.875061263 | 0 | NA
UV_training_set | 16 | NA | Sulfamethoxazole | Pharmaceuticals | 723-46-6 | LSER dataset 2017 | -0.5226 | 270 | 0.27 | 1.89 | 2.23 | 0.58 | 1.29 | 1.7244 | 9.76 | 8.8 | 0.724304716 | 1110 | bituminous coal | Norit 1240 | 6.2 | 1.7 | 0.024 | 1.411765 | D,LM | surface water | 4.973127854 | NA | NA | pilot | 7 | 0 | 0 | 4.973127854 | 0 | NA
UV_training_set | 17 | NA | Acetochlor | Pesticides | 34256-82-1 | LSER dataset 2017 | 0 | 392 | 0.392 | 1.16 | 1.3 | 0 | 1.3 | 2.1402 | 9.25 | 8.8 | 0.724304716 | 1110 | bituminous coal | Norit 1240 | 7 | 3.9 | 0.097 | 2.487179 | A, coagulated BEM | synthetic surface water | 5.021189299 | NA | NA | PD-rssct | 7 | 1 | 0 | 4.498311 | 0 | NA
UV_training_set | 17 | NA | Acetochlor | Pesticides | 34256-82-1 | LSER dataset 2017 | 0 | 392 | 0.392 | 1.16 | 1.3 | 0 | 1.3 | 2.1402 | 9.25 | 8.8 | 0.724304716 | 1110 | bituminous coal | Norit 1240 | 7 | 3.9 | 0.097 | 2.487179 | A, coagulated BEM | synthetic surface water | 5.380211242 | NA | NA | PD-rssct | 15 | 1 | 0 | 4.857332 | 0 | NA
UV_training_set | 17 | NA | Acetochlor | Pesticides | 34256-82-1 | LSER dataset 2017 | 0 | 392 | 0.392 | 1.16 | 1.3 | 0 | 1.3 | 2.1402 | 9.25 | 8.03 | 0.840102828 | 899 | bituminous coal | calgon F300 | 7.7 | 2.4 | 0.04 | 1.666667 | B, ozonated BEM | synthetic surface water | 5.146128036 | NA | NA | PD-rssct | 7.5 | 1 | 0 | 4.623249 | 0 | NA
UV_training_set | 17 | NA | Acetochlor | Pesticides | 34256-82-1 | LSER dataset 2017 | 0 | 392 | 0.392 | 1.16 | 1.3 | 0 | 1.3 | 2.1402 | 9.25 | 8.8 | 0.724304716 | 1110 | bituminous coal | Norit 1240 | 6 | 1.6 | 0.025 | 1.5625 | C, OWASA | surface water | 4.903089987 | NA | NA | PD-rssct | 7 | 1 | 0 | 4.380211 | 0 | NA
UV_training_set | 17 | NA | Acetochlor | Pesticides | 34256-82-1 | LSER dataset 2017 | 0 | 392 | 0.392 | 1.16 | 1.3 | 0 | 1.3 | 2.1402 | 9.25 | 8.8 | 0.724304716 | 1110 | bituminous coal | Norit 1240 | 7 | 1.4 | 0.018 | 1.285714 | D, LM | surface water | 5.322219295 | NA | NA | PD-rssct | 7 | 1 | 0 | 4.799341 | 0 | NA
UV_training_set | 17 | NA | Aldicarb | Pesticides | 116-06-3 | LSER dataset 2017 | 0 | 450 | 0.45 | 0.77 | 1.52 | 0.23 | 1.33 | 1.4894 | 5.622 | 8.8 | 0.724304716 | 1110 | bituminous coal | Norit 1240 | 7 | 3.9 | 0.097 | 2.487179 | A, coagulated BEM | synthetic surface water | 5.079181246 | NA | NA | PD-rssct | 7 | 1 | 0 | 4.556303 | 0 | NA
UV_training_set | 17 | NA | Aldicarb | Pesticides | 116-06-3 | LSER dataset 2017 | 0 | 450 | 0.45 | 0.77 | 1.52 | 0.23 | 1.33 | 1.4894 | 5.622 | 8.8 | 0.724304716 | 1110 | bituminous coal | Norit 1240 | 7 | 3.9 | 0.097 | 2.487179 | A, coagulated BEM | synthetic surface water | 5.414973347 | NA | NA | PD-rssct | 15 | 1 | 0 | 4.892095 | 0 | NA
UV_training_set | 17 | NA | Aldicarb | Pesticides | 116-06-3 | LSER dataset 2017 | 0 | 450 | 0.45 | 0.77 | 1.52 | 0.23 | 1.33 | 1.4894 | 5.622 | 8.03 | 0.84010283 | 899 | bituminous coal | calgon F300 | 7.7 | 2.4 | 0.04 | 1.666667 | B, ozonated BEM | synthetic surface water | 5.06069784 | NA | NA | PD-rssct | 7.5 | 1 | 0 | 4.537819 | 0 | NA
UV_training_set | 17 | NA | Aldicarb | Pesticides | 116-06-3 | LSER dataset 2017 | 0 | 450 | 0.45 | 0.77 | 1.52 | 0.23 | 1.33 | 1.4894 | 5.622 | 8.8 | 0.724304716 | 1110 | bituminous coal | Norit 1240 | 6 | 1.6 | 0.025 | 1.5625 | C, OWASA | surface water | 5.230448921 | NA | NA | PD-rssct | 7 | 1 | 0 | 4.70757 | 0 | NA
UV_training_set | 17 | NA | Aldicarb | Pesticides | 116-06-3 | LSER dataset 2017 | 0 | 450 | 0.45 | 0.77 | 1.52 | 0.23 | 1.33 | 1.4894 | 5.622 | 8.8 | 0.724304716 | 1110 | bituminous coal | Norit 1240 | 7 | 1.4 | 0.018 | 1.285714 | D, LM | surface water | 5.531478917 | NA | NA | PD-rssct | 7 | 1 | 0 | 5.0086 | 0 | NA
UV_training_set | 17 | NA | Atrazine | Pesticides | 1912-24-9 | LSER dataset 2017 | 0.001 | 18 | 0.018 | 1.22 | 1.29 | 0.17 | 1.01 | 1.6196 | 7.783 | 8.8 | 0.724304716 | 1110 | bituminous coal | Norit 1240 | 7 | 3.9 | 0.097 | 2.487179 | A, coagulated BEM | synthetic surface water | 5.342422681 | NA | NA | PD-rssct | 7 | 1 | 0 | 4.819544 | 0 | NA
UV_training_set | 17 | NA | Atrazine | Pesticides | 1912-24-9 | LSER dataset 2017 | 0.0101 | 18 | 0.018 | 1.22 | 1.29 | 0.17 | 1.01 | 1.6196 | 7.783 | 8.8 | 0.724304716 | 1110 | bituminous coal | Norit 1240 | 6 | 1.6 | 0.025 | 1.5625 | C, OWASA | surface water | 5.361727836 | NA | NA | PD-rssct | 7 | 1 | 0 | 4.838849 | 0 | NA
UV_training_set | 17 | NA | Atrazine | Pesticides | 1912-24-9 | LSER dataset 2017 | 0.001 | 18 | 0.018 | 1.22 | 1.29 | 0.17 | 1.01 | 1.6196 | 7.783 | 8.8 | 0.724304716 | 1110 | bituminous coal | Norit 1240 | 7 | 1.4 | 0.018 | 1.285714 | D, LM | surface water | 5.33243846 | NA | NA | PD-rssct | 7 | 1 | 0 | 4.80956 | 0 | NA
UV_training_set | 17 | NA | Carbamazepine | Pharmaceuticals | 298-46-4 | LSER dataset 2017 | 0 | 64 | 0.064 | 2.15 | 1.9 | 0.5 | 1.15 | 1.8106 | 10.07 | 8.8 | 0.724304716 | 1110 | bituminous coal | Norit 1240 | 7 | 3.9 | 0.097 | 2.487179 | A, coagulated BEM | synthetic surface water | 5.491361694 | NA | NA | PD-rssct | 7 | 1 | 0 | 4.968483 | 0 | NA
UV_training_set | 17 | NA | Carbamazepine | Pharmaceuticals | 298-46-4 | LSER dataset 2017 | 0 | 64 | 0.064 | 2.15 | 1.9 | 0.5 | 1.15 | 1.8106 | 10.07 | 8.8 | 0.724304716 | 1110 | bituminous coal | Norit 1240 | 6 | 1.6 | 0.025 | 1.5625 | C, OWASA | surface water | 5.414973347 | NA | NA | PD-rssct | 7 | 1 | 0 | 4.892095 | 0 | NA
UV_training_set | 17 | NA | Carbamazepine | Pharmaceuticals | 298-46-4 | LSER dataset 2017 | 0 | 64 | 0.064 | 2.15 | 1.9 | 0.5 | 1.15 | 1.8106 | 10.07 | 8.8 | 0.724304716 | 1110 | bituminous coal | Norit 1240 | 7 | 1.4 | 0.018 | 1.285714 | D, LM | surface water | 5.51851394 | NA | NA | PD-rssct | 7 | 1 | 0 | 4.995635 | 0 | NA
UV_training_set | 17 | NA | Diclofenac | Pharmaceuticals | 15307-86-5 | LSER dataset 2017 | -0.999 | 118 | 0.118 | 1.81 | 1.85 | 0.55 | 0.77 | 2.025 | 11.025 | 8.8 | 0.724304716 | 1110 | bituminous coal | Norit 1240 | 7 | 3.9 | 0.097 | 2.487179 | A, coagulated BEM | synthetic surface water | 4.95424251 | NA | NA | PD-rssct | 7 | 1 | 0 | 4.431364 | 0 | NA
UV_training_set | 17 | NA | Diclofenac | Pharmaceuticals | 15307-86-5 | LSER dataset 2017 | -0.9998 | 118 | 0.118 | 1.81 | 1.85 | 0.55 | 0.77 | 2.025 | 11.025 | 8.03 | 0.840102834 | 899 | bituminous coal | calgon F300 | 7.7 | 2.4 | 0.04 | 1.666667 | B, ozonated BEM | synthetic surface water | 5.146128036 | NA | NA | PD-rssct | 7.5 | 1 | 0 | 4.623249 | 0 | NA
UV_training_set | 17 | NA | Diclofenac | Pharmaceuticals | 15307-86-5 | LSER dataset 2017 | -0.9902 | 118 | 0.118 | 1.81 | 1.85 | 0.55 | 0.77 | 2.025 | 11.025 | 8.8 | 0.724304716 | 1110 | bituminous coal | Norit 1240 | 6 | 1.6 | 0.025 | 1.5625 | C, OWASA | surface water | 5.301029996 | NA | NA | PD-rssct | 7 | 1 | 0 | 4.778151 | 0 | NA
UV_training_set | 17 | NA | Diclofenac | Pharmaceuticals | 15307-86-5 | LSER dataset 2017 | -0.999 | 118 | 0.118 | 1.81 | 1.85 | 0.55 | 0.77 | 2.025 | 11.025 | 8.8 | 0.724304716 | 1110 | bituminous coal | Norit 1240 | 7 | 1.4 | 0.018 | 1.285714 | D, LM | surface water | 5.531478917 | NA | NA | PD-rssct | 7 | 1 | 0 | 5.0086 | 0 | NA
UV_training_set | 17 | NA | Erythromycin | Pharmaceuticals | 114-07-8 | LSER dataset 2017 | 0.9901 | 243 | 0.243 | 2.9 | 3.73 | 1.25 | 4.96 | 5.773 | 26.13 | 8.8 | 0.724304716 | 1110 | bituminous coal | Norit 1240 | 7 | 3.9 | 0.097 | 2.487179 | A, coagulated BEM | synthetic surface water | 4.903089987 | NA | NA | PD-rssct | 7 | 1 | 0 | 4.380211 | 0 | NA
UV_training_set | 17 | NA | Erythromycin | Pharmaceuticals | 114-07-8 | LSER dataset 2017 | 0.9525 | 243 | 0.243 | 2.9 | 3.73 | 1.25 | 4.96 | 5.773 | 26.13 | 8.03 | 0.840102836 | 899 | bituminous coal | calgon F300 | 7.7 | 2.4 | 0.04 | 1.666667 | B, ozonated BEM | synthetic surface water | 5 | NA | NA | PD-rssct | 7.5 | 1 | 0 | 4.477121 | 0 | NA
UV_training_set | 17 | NA | Erythromycin | Pharmaceuticals | 114-07-8 | LSER dataset 2017 | 0.999 | 243 | 0.243 | 2.9 | 3.73 | 1.25 | 4.96 | 5.773 | 26.13 | 8.8 | 0.724304716 | 1110 | bituminous coal | Norit 1240 | 6 | 1.6 | 0.025 | 1.5625 | C, OWASA | surface water | 5.462397997 | NA | NA | PD-rssct | 7 | 1 | 0 | 4.939519 | 0 | NA
UV_training_set | 17 | NA | Iopromide | Pharmaceuticals | 73334-07-3 | calculated | 0 | 2951 | 2.951 | 4.33 | 4.84 | 1.55 | 3.5 | 3.8218 | 20.497 | 8.8 | 0.724304716 | 1110 | bituminous coal | Norit 1240 | 7 | 3.9 | 0.098 | 2.512821 | A, coag BEM | synthetic surface water | 3.903089987 | NA | NA | PD-rssct | 7 | 1 | 0 | 3.380211 | 0 | NA
UV_training_set | 17 | NA | Iopromide | Pharmaceuticals | 73334-07-3 | calculated | 0 | 2951 | 2.951 | 4.33 | 4.84 | 1.55 | 3.5 | 3.8218 | 20.497 | 8.8 | 0.724304716 | 1110 | bituminous coal | Norit 1240 | 7 | 3.9 | 0.098 | 2.512821 | A, coag BEM | synthetic surface water | 4.342422681 | NA | NA | PD-rssct | 15 | 1 | 0 | 3.819544 | 0 | NA
UV_training_set | 17 | NA | Iopromide | Pharmaceuticals | 73334-07-3 | calculated | 0 | 2951 | 2.951 | 4.33 | 4.84 | 1.55 | 3.5 | 3.8218 | 20.497 | 8.03 | 0.840102828 | 899 | bituminous coal | calgon F300 | 7.7 | 2.4 | 0.04 | 1.666667 | B, ozonated BEM | synthetic surface water | 4.447158031 | NA | NA | PD-rssct | 7.5 | 1 | 0 | 3.924279 | 0 | NA
UV_training_set | 17 | NA | Iopromide | Pharmaceuticals | 73334-07-3 | calculated | 0 | 2951 | 2.951 | 4.33 | 4.84 | 1.55 | 3.5 | 3.8218 | 20.497 | 8.8 | 0.724304716 | 1110 | bituminous coal | Norit 1240 | 6 | 1.6 | 0.025 | 1.5625 | C, OWASA | surface water | 4.477121255 | NA | NA | PD-rssct | 7 | 1 | 0 | 3.954243 | 0 | NA
UV_training_set | 17 | NA | Iopromide | Pharmaceuticals | 73334-07-3 | calculated | 0 | 2951 | 2.951 | 4.33 | 4.84 | 1.55 | 3.5 | 3.8218 | 20.497 | 8.8 | 0.724304716 | 1110 | bituminous coal | Norit 1240 | 7 | 1.4 | 0.018 | 1.285714 | D, LM | surface water | 4.77815125 | NA | NA | PD-rssct | 7 | 1 | 0 | 4.255273 | 0 | NA
UV_training_set | 17 | NA | Metolachlor | Pesticides | 51218-45-2 | Stenzel (2013)&Tülp(2008) | 0 | 117 | 0.117 | 1.11 | 1.53 | 0 | 1.25 | 2.2811 | 9.35 | 8.8 | 0.724304716 | 1110 | bituminous coal | Norit 1240 | 7 | 3.9 | 0.097 | 2.487179 | A, coagulated BEM | synthetic surface water | 4.929418926 | NA | NA | PD-rssct | 7 | 1 | 0 | 4.40654 | 0 | NA
UV_training_set | 17 | NA | Metolachlor | Pesticides | 51218-45-2 | Stenzel (2013)&Tülp(2008) | 0 | 117 | 0.117 | 1.11 | 1.53 | 0 | 1.25 | 2.2811 | 9.35 | 8.8 | 0.724304716 | 1110 | bituminous coal | Norit 1240 | 7 | 3.9 | 0.097 | 2.487179 | A, coagulated BEM | synthetic surface water | 5 | NA | NA | PD-rssct | 15 | 1 | 0 | 4.477121 | 0 | NA
UV_training_set | 17 | NA | Metolachlor | Pesticides | 51218-45-2 | Stenzel (2013)&Tülp(2008) | 0 | 117 | 0.117 | 1.11 | 1.53 | 0 | 1.25 | 2.2811 | 9.35 | 8.03 | 0.84010284 | 899 | bituminous coal | calgon F300 | 7.7 | 2.4 | 0.04 | 1.666667 | B, ozonated BEM | synthetic surface water | 5.079181246 | NA | NA | PD-rssct | 7.5 | 1 | 0 | 4.556303 | 0 | NA
UV_training_set | 17 | NA | Metolachlor | Pesticides | 51218-45-2 | Stenzel (2013)&Tülp(2008) | 0 | 117 | 0.117 | 1.11 | 1.53 | 0 | 1.25 | 2.2811 | 9.35 | 8.8 | 0.724304716 | 1110 | bituminous coal | Norit 1240 | 6 | 1.6 | 0.025 | 1.5625 | C, OWASA | surface water | 5.255272505 | NA | NA | PD-rssct | 7 | 1 | 0 | 4.732394 | 0 | NA
UV_training_set | 17 | NA | Metolachlor | Pesticides | 51218-45-2 | Stenzel (2013)&Tülp(2008) | 0 | 117 | 0.117 | 1.11 | 1.53 | 0 | 1.25 | 2.2811 | 9.35 | 8.8 | 0.724304716 | 1110 | bituminous coal | Norit 1240 | 7 | 1.4 | 0.018 | 1.285714 | D, LM | surface water | 5.230448921 | NA | NA | PD-rssct | 7 | 1 | 0 | 4.70757 | 0 | NA
UV_training_set | 17 | NA | Prometon | Pharmaceuticals | 1610-18-0 | LSER dataset 2017 | 0.0855 | 171 | 0.171 | 1.07 | 1.1 | 0.22 | 1.12 | 1.8377 | 8.08 | 8.8 | 0.724304716 | 1110 | bituminous coal | Norit 1240 | 7 | 3.9 | 0.097 | 2.487179 | A, coagulated BEM | synthetic surface water | 5.021189299 | NA | NA | PD-rssct | 7 | 1 | 0 | 4.498311 | 0 | NA
UV_training_set | 17 | NA | Prometon | Pharmaceuticals | 1610-18-0 | LSER dataset 2017 | 0.0855 | 171 | 0.171 | 1.07 | 1.1 | 0.22 | 1.12 | 1.8377 | 8.08 | 8.8 | 0.724304716 | 1110 | bituminous coal | Norit 1240 | 7 | 3.9 | 0.097 | 2.487179 | A, coagulated BEM | synthetic surface water | 5.255272505 | NA | NA | PD-rssct | 15 | 1 | 0 | 4.732394 | 0 | NA
UV_training_set | 17 | NA | Prometon | Pharmaceuticals | 1610-18-0 | LSER dataset 2017 | 0.0183 | 171 | 0.171 | 1.07 | 1.1 | 0.22 | 1.12 | 1.8377 | 8.08 | 8.03 | 0.840102845 | 899 | bituminous coal | calgon F300 | 7.7 | 2.4 | 0.04 | 1.666667 | B, ozonated BEM | synthetic surface water | 5.06069784 | NA | NA | PD-rssct | 7.5 | 1 | 0 | 4.537819 | 0 | NA
UV_training_set | 17 | NA | Prometon | Pharmaceuticals | 1610-18-0 | LSER dataset 2017 | 0.4831 | 171 | 0.171 | 1.07 | 1.1 | 0.22 | 1.12 | 1.8377 | 8.08 | 8.8 | 0.724304716 | 1110 | bituminous coal | Norit 1240 | 6 | 1.6 | 0.025 | 1.5625 | C, OWASA | surface water | 5.230448921 | NA | NA | PD-rssct | 7 | 1 | 0 | 4.70757 | 0 | NA
UV_training_set | 17 | NA | Prometon | Pharmaceuticals | 1610-18-0 | LSER dataset 2017 | 0.0855 | 171 | 0.171 | 1.07 | 1.1 | 0.22 | 1.12 | 1.8377 | 8.08 | 8.8 | 0.724304716 | 1110 | bituminous coal | Norit 1240 | 7 | 1.4 | 0.018 | 1.285714 | D, LM | surface water | 5.204119983 | NA | NA | PD-rssct | 7 | 1 | 0 | 4.681241 | 0 | NA
UV_training_set | 17 | NA | Simazine | Pesticides | 122-34-9 | LSER dataset 2017 | 0.0011 | 83 | 0.083 | 1.25 | 1.32 | 0.18 | 0.98 | 1.4787 | 7.322 | 8.8 | 0.724304716 | 1110 | bituminous coal | Norit 1240 | 7 | 3.9 | 0.097 | 2.487179 | A, coagulated BEM | synthetic surface water | 5.414973347 | NA | NA | PD-rssct | 7 | 1 | 0 | 4.892095 | 0 | NA
UV_training_set | 17 | NA | Simazine | Pesticides | 122-34-9 | LSER dataset 2017 | 0.0108 | 83 | 0.083 | 1.25 | 1.32 | 0.18 | 0.98 | 1.4787 | 7.322 | 8.8 | 0.724304716 | 1110 | bituminous coal | Norit 1240 | 6 | 1.6 | 0.025 | 1.5625 | C, OWASA | surface water | 5.414973347 | NA | NA | PD-rssct | 7 | 1 | 0 | 4.892095 | 0 | NA
UV_training_set | 17 | NA | Simazine | Pesticides | 122-34-9 | LSER dataset 2017 | 0.0011 | 83 | 0.083 | 1.25 | 1.32 | 0.18 | 0.98 | 1.4787 | 7.322 | 8.8 | 0.724304716 | 1110 | bituminous coal | Norit 1240 | 7 | 1.4 | 0.018 | 1.285714 | D, LM | surface water | 5.322219295 | NA | NA | PD-rssct | 7 | 1 | 0 | 4.799341 | 0 | NA
UV_training_set | 17 | NA | Sulfamethoxazole | Pharmaceuticals | 723-46-6 | LSER dataset 2017 | -0.8735 | 270 | 0.27 | 1.89 | 2.23 | 0.58 | 1.29 | 1.7244 | 9.76 | 8.8 | 0.724304716 | 1110 | bituminous coal | Norit 1240 | 7 | 3.9 | 0.097 | 2.487179 | A, coagulated BEM | synthetic surface water | 5.041392685 | NA | NA | PD-rssct | 7 | 1 | 0 | 4.518514 | 0 | NA
UV_training_set | 17 | NA | Sulfamethoxazole | Pharmaceuticals | 723-46-6 | LSER dataset 2017 | -0.9719 | 270 | 0.27 | 1.89 | 2.23 | 0.58 | 1.29 | 1.7244 | 9.76 | 8.03 | 0.840102847 | 899 | bituminous coal | calgon F300 | 7.7 | 2.4 | 0.04 | 1.666667 | B, ozonated BEM | synthetic surface water | 5.041392685 | NA | NA | PD-rssct | 7.5 | 1 | 0 | 4.518514 | 0 | NA
UV_training_set | 17 | NA | Sulfamethoxazole | Pharmaceuticals | 723-46-6 | LSER dataset 2017 | -0.4085 | 270 | 0.27 | 1.89 | 2.23 | 0.58 | 1.29 | 1.7244 | 9.76 | 8.8 | 0.724304716 | 1110 | bituminous coal | Norit 1240 | 6 | 1.6 | 0.025 | 1.5625 | C, OWASA | surface water | 5.278753601 | NA | NA | PD-rssct | 7 | 1 | 0 | 4.755875 | 0 | NA
UV_training_set | 17 | NA | Sulfamethoxazole | Pharmaceuticals | 723-46-6 | LSER dataset 2017 | -0.8735 | 270 | 0.27 | 1.89 | 2.23 | 0.58 | 1.29 | 1.7244 | 9.76 | 8.8 | 0.724304716 | 1110 | bituminous coal | Norit 1240 | 7 | 1.4 | 0.018 | 1.285714 | D,LM | surface water | 5.426511261 | NA | NA | PD-rssct | 7 | 1 | 0 | 4.903633 | 0 | NA
original_test_set | 19 | 16 | PFBS | PFASs | 375-73-5 | calculated | -1 | 2.4 | 0.0024 | -0.42 | 0.74 | 0.31 | 0.75 | 1.1711 | 3.258 | 7.58 | 0.87 | 765 | bituminous coal | calgon F600 | 7.56 | 2.7 | 0.0259 | 0.9592593 | well water | groundwater | 3.991428155 | 4.021276632 | 3.959375833 | pilot | 10 | 0 | 0 | 3.991428155 | 0 | NA
UV_training_set | 19 | 36 | PFBS | PFASs | 375-73-5 | calculated | -1 | 2.4 | 0.0024 | -0.42 | 0.74 | 0.31 | 0.75 | 1.1711 | 3.258 | 8 | 0.238095238 | 785 | coconut | Norit GCN 1240 | 7.56 | 2.7 | 0.0259 | 0.9592593 | well water | groundwater | 4.00593433 | 4.03698477 | 3.972491774 | pilot | 10 | 0 | 0 | 4.00593433 | 0 | NA
original_test_set | 19 | 26 | PFBS | PFASs | 375-73-5 | calculated | -1 | 2.4 | 0.0024 | -0.42 | 0.74 | 0.31 | 0.75 | 1.1711 | 3.258 | 7.4 | 0.87 | 1132 | bituminous coal | Norit GAC 400 | 7.56 | 2.7 | 0.0259 | 0.9592593 | well water | groundwater | 4.052610845 | 4.075136132 | 4.028853034 | pilot | 10 | 0 | 0 | 4.052610845 | 1 | NA
original_test_set | 19 | 6 | PFBS | PFASs | 375-73-5 | calculated | -1 | 2.4 | 0.0024 | -0.42 | 0.74 | 0.31 | 0.75 | 1.1711 | 3.258 | 8.29 | 0.859796438 | 933 | bituminous coal | calgon F400 | 7.56 | 2.7 | 0.0259 | 0.9592593 | well water | groundwater | 4.152087052 | 4.174104141 | 4.128893892 | pilot | 10 | 0 | 0 | 4.152087052 | 0 | NA
original_test_set | 19 | 39 | PFHpS | PFASs | 375-92-8 | calculated | -1 | 1.2 | 0.0012 | -0.68 | 0.37 | 0.31 | 0.75 | 1.7 | 4.523 | 8 | 0.238095238 | 785 | coconut | Norit GCN 1240 | 7.56 | 2.7 | 0.0259 | 0.9592593 | well water | groundwater | 4.081764683 | 4.151614907 | 3.99848574 | pilot | 10 | 0 | 0 | 4.081764683 | 1 | belowMRL, below10%
UV_training_set | 19 | 19 | PFHpS | PFASs | 375-92-8 | calculated | -1 | 1.2 | 0.0012 | -0.68 | 0.37 | 0.31 | 0.75 | 1.7 | 4.523 | 7.58 | 0.87 | 765 | bituminous coal | calgon F600 | 7.56 | 2.7 | 0.0259 | 0.9592593 | well water | groundwater | 4.265020376 | 4.285405716 | 4.24363084 | pilot | 10 | 0 | 0 | 4.265020376 | 1 | NA
UV_training_set | 19 | 29 | PFHpS | PFASs | 375-92-8 | calculated | -1 | 1.2 | 0.0012 | -0.68 | 0.37 | 0.31 | 0.75 | 1.7 | 4.523 | 7.4 | 0.87 | 1132 | bituminous coal | Norit GAC 400 | 7.56 | 2.7 | 0.0259 | 0.9592593 | well water | groundwater | 4.489747597 | 4.515096825 | 4.462826548 | pilot | 10 | 0 | 0 | 4.489747597 | 0 | NA
UV_training_set | 19 | 32 | PFHxA | PFASs | 307-24-4 | calculated | -1 | 18.4 | 0.0184 | -0.77 | -0.15 | 0.46 | 0.33 | 1.2231 | 2.453 | 8 | 0.238095238 | 785 | coconut | Norit GCN 1240 | 7.56 | 2.7 | 0.0259 | 0.9592593 | well water | groundwater | 3.911076503 | 4.02134515 | 3.762917585 | pilot | 10 | 0 | 0 | 3.911076503 | 0 | NA
UV_training_set | 19 | 12 | PFHxA | PFASs | 307-24-4 | calculated | -1 | 18.4 | 0.0184 | -0.77 | -0.15 | 0.46 | 0.33 | 1.2231 | 2.453 | 7.58 | 0.87 | 765 | bituminous coal | calgon F600 | 7.56 | 2.7 | 0.0259 | 0.9592593 | well water | groundwater | 4.015218498 | 4.098858255 | 3.911533704 | pilot | 10 | 0 | 0 | 4.015218498 | 0 | NA
UV_training_set | 19 | 2 | PFHxA | PFASs | 307-24-4 | calculated | -1 | 18.4 | 0.0184 | -0.77 | -0.15 | 0.46 | 0.33 | 1.2231 | 2.453 | 8.29 | 0.859796438 | 933 | bituminous coal | calgon F400 | 7.56 | 2.7 | 0.0259 | 0.9592593 | well water | groundwater | 4.057543453 | 4.077227014 | 4.036925245 | pilot | 10 | 0 | 0 | 4.057543453 | 0 | NA
original_test_set | 19 | 22 | PFHxA | PFASs | 307-24-4 | calculated | -1 | 18.4 | 0.0184 | -0.77 | -0.15 | 0.46 | 0.33 | 1.2231 | 2.453 | 7.4 | 0.87 | 1132 | bituminous coal | Norit GAC 400 | 7.56 | 2.7 | 0.0259 | 0.9592593 | well water | groundwater | 4.112080362 | 4.138240501 | 4.084242867 | pilot | 10 | 0 | 0 | 4.112080362 | 1 | NA
UV_training_set | 19 | 38 | PFHxS | PFASs | 355-46-4 | calculated | -1 | 42 | 0.042 | -0.5 | 0.49 | 0.31 | 0.75 | 1.5237 | 4.102 | 8 | 0.238095238 | 785 | coconut | Norit GCN 1240 | 7.56 | 2.7 | 0.0259 | 0.9592593 | well water | groundwater | 3.979418419 | 4.049971402 | 3.89513766 | pilot | 10 | 0 | 0 | 3.979418419 | 0 | NA
original_test_set | 19 | 18 | PFHxS | PFASs | 355-46-4 | calculated | -1 | 42 | 0.042 | -0.5 | 0.49 | 0.31 | 0.75 | 1.5237 | 4.102 | 7.58 | 0.87 | 765 | bituminous coal | calgon F600 | 7.56 | 2.7 | 0.0259 | 0.9592593 | well water | groundwater | 4.170519464 | 4.224347215 | 4.109063545 | pilot | 10 | 0 | 0 | 4.170519464 | 0 | NA
UV_training_set | 19 | 28 | PFHxS | PFASs | 355-46-4 | calculated | -1 | 42 | 0.042 | -0.5 | 0.49 | 0.31 | 0.75 | 1.5237 | 4.102 | 7.4 | 0.87 | 1132 | bituminous coal | Norit GAC 400 | 7.56 | 2.7 | 0.0259 | 0.9592593 | well water | groundwater | 4.358717 | 4.380363 | 4.335935 | pilot | 10 | 0 | 0 | 4.358717 | 0 | NA
original_test_set | 19 | 8 | PFHxS | PFASs | 355-46-4 | calculated | -1 | 42 | 0.042 | -0.5 | 0.49 | 0.31 | 0.75 | 1.5237 | 4.102 | 8.29 | 0.859796438 | 933 | bituminous coal | calgon F400 | 7.56 | 2.7 | 0.0259 | 0.9592593 | well water | groundwater | 4.42709088 | 4.464028519 | 4.386717105 | pilot | 10 | 0 | 0 | 4.42709088 | 0 | NA
UV_training_set | 19 | 33 | PFOA | PFASs | 335-67-1 | calculated | -1 | 21.6 | 0.0216 | -0.88 | -0.39 | 0.46 | 0.33 | 1.5757 | 3.297 | 8 | 0.238095238 | 785 | coconut | Norit GCN 1240 | 7.56 | 2.7 | 0.0259 | 0.9592593 | well water | groundwater | 3.830598 | 4.117111 | 2.648484 | pilot | 10 | 0 | 0 | 3.830598 | 0 | NA
UV_training_set | 19 | 13 | PFOA | PFASs | 335-67-1 | calculated | -1 | 21.6 | 0.0216 | -0.88 | -0.39 | 0.46 | 0.33 | 1.5757 | 3.297 | 7.58 | 0.87 | 765 | bituminous coal | calgon F600 | 7.56 | 2.7 | 0.0259 | 0.9592593 | well water | groundwater | 4.13589 | 4.196622 | 4.065261 | pilot | 10 | 0 | 0 | 4.13589 | 0 | NA
original_test_set | 19 | 23 | PFOA | PFASs | 335-67-1 | calculated | -1 | 21.6 | 0.0216 | -0.88 | -0.39 | 0.46 | 0.33 | 1.5757 | 3.297 | 7.4 | 0.87 | 1132 | bituminous coal | Norit GAC 400 | 7.56 | 2.7 | 0.0259 | 0.9592593 | well water | groundwater | 4.219745 | 4.261739 | 4.173251 | pilot | 10 | 0 | 0 | 4.219745 | 0 | NA
UV_training_set | 19 | 4 | PFOA | PFASs | 335-67-1 | calculated | -1 | 21.6 | 0.0216 | -0.88 | -0.39 | 0.46 | 0.33 | 1.5757 | 3.297 | 8.29 | 0.859796438 | 933 | bituminous coal | calgon F400 | 7.56 | 2.7 | 0.0259 | 0.9592593 | well water | groundwater | 4.367298205 | 4.396252733 | 4.336274496 | pilot | 10 | 0 | 0 | 4.367298205 | 0 | NA
original_test_set | 19 | 40 | PFOS | PFASs | 1763-23-1 | calculated | -1 | 50.6 | 0.0506 | -0.83 | 0.25 | 0.31 | 0.75 | 1.8763 | 4.945 | 8 | 0.238095238 | 785 | coconut | Norit GCN 1240 | 7.56 | 2.7 | 0.0259 | 0.9592593 | well water | groundwater | 4.113162 | 4.144138 | 4.079807 | pilot | 10 | 0 | 0 | 4.113162 | 0 | NA
UV_training_set | 19 | 20 | PFOS | PFASs | 1763-23-1 | calculated | -1 | 50.6 | 0.0506 | -0.83 | 0.25 | 0.31 | 0.75 | 1.8763 | 4.945 | 7.58 | 0.87 | 765 | bituminous coal | calgon F600 | 7.56 | 2.7 | 0.0259 | 0.9592593 | well water | groundwater | 4.295691451 | 4.352366764 | 4.230493988 | pilot | 10 | 0 | 0 | 4.295691451 | 0 | NA
original_test_set | 19 | 30 | PFOS | PFASs | 1763-23-1 | calculated | -1 | 50.6 | 0.0506 | -0.83 | 0.25 | 0.31 | 0.75 | 1.8763 | 4.945 | 7.4 | 0.87 | 1132 | bituminous coal | Norit GAC 400 | 7.56 | 2.7 | 0.0259 | 0.9592593 | well water | groundwater | 4.417405214 | 4.476830828 | 4.348539478 | pilot | 10 | 0 | 0 | 4.417405214 | 1 | NA
UV_training_set | 19 | 10 | PFOS | PFASs | 1763-23-1 | calculated | -1 | 50.6 | 0.0506 | -0.83 | 0.25 | 0.31 | 0.75 | 1.8763 | 4.945 | 8.29 | 0.859796438 | 933 | bituminous coal | calgon F400 | 7.56 | 2.7 | 0.0259 | 0.9592593 | well water | groundwater | 4.524329718 | 4.573171219 | 4.469291128 | pilot | 10 | 0 | 0 | 4.524329718 | 0 | NA
UV_training_set | 19 | 31 | PFPeA | PFASs | 2706-90-3 | calculated | -1 | 16.3 | 0.0163 | -0.62 | -0.02 | 0.46 | 0.33 | 1.0468 | 2.031 | 8 | 0.238095238 | 785 | coconut | Norit GCN 1240 | 7.56 | 2.7 | 0.0259 | 0.9592593 | well water | groundwater | 3.892284475 | 3.97717699 | 3.786664213 | pilot | 10 | 0 | 0 | 3.892284475 | 0 | NA
original_test_set | 19 | 21 | PFPeA | PFASs | 2706-90-3 | calculated | -1 | 16.3 | 0.0163 | -0.62 | -0.02 | 0.46 | 0.33 | 1.0468 | 2.031 | 7.4 | 0.87 | 1132 | bituminous coal | Norit GAC 400 | 7.56 | 2.7 | 0.0259 | 0.9592593 | well water | groundwater | 3.969678939 | 4.044772916 | 3.878828597 | pilot | 10 | 0 | 0 | 3.969678939 | 1 | NA
UV_training_set | 19 | 1 | PFPeA | PFASs | 2706-90-3 | calculated | -1 | 16.3 | 0.0163 | -0.62 | -0.02 | 0.46 | 0.33 | 1.0468 | 2.031 | 8.29 | 0.859796438 | 933 | bituminous coal | calgon F400 | 7.56 | 2.7 | 0.0259 | 0.9592593 | well water | groundwater | 4.01323026 | 4.066850889 | 3.952044283 | pilot | 10 | 0 | 0 | 4.01323026 | 0 | NA
original_test_set | 19 | 11 | PFPeA | PFASs | 2706-90-3 | calculated | -1 | 16.3 | 0.0163 | -0.62 | -0.02 | 0.46 | 0.33 | 1.0468 | 2.031 | 7.58 | 0.87 | 765 | bituminous coal | calgon F600 | 7.56 | 2.7 | 0.0259 | 0.9592593 | well water | groundwater | 4.039207236 | 4.084045745 | 3.989200714 | pilot | 10 | 0 | 0 | 4.039207236 | 0 | NA
original_test_set | 19 | 37 | PFPeS | PFASs | 2706-91-4 | calculated | -1 | 9.4 | 0.0094 | -0.57 | 0.62 | 0.31 | 0.75 | 1.3474 | 3.68 | 8 | 0.238095238 | 785 | coconut | Norit GCN 1240 | 7.56 | 2.7 | 0.0259 | 0.9592593 | well water | groundwater | 3.929890062 | 4.026590516 | 3.805300366 | pilot | 10 | 0 | 0 | 3.929890062 | 0 | NA
UV_training_set | 19 | 17 | PFPeS | PFASs | 2706-91-4 | calculated | -1 | 9.4 | 0.0094 | -0.57 | 0.62 | 0.31 | 0.75 | 1.3474 | 3.68 | 7.58 | 0.87 | 765 | bituminous coal | calgon F600 | 7.56 | 2.7 | 0.0259 | 0.9592593 | well water | groundwater | 4.071801749 | 4.120002597 | 4.017575571 | pilot | 10 | 0 | 0 | 4.071801749 | 0 | NA
UV_training_set | 19 | 7 | PFPeS | PFASs | 2706-91-4 | calculated | -1 | 9.4 | 0.0094 | -0.57 | 0.62 | 0.31 | 0.75 | 1.3474 | 3.68 | 8.29 | 0.859796438 | 933 | bituminous coal | calgon F400 | 7.56 | 2.7 | 0.0259 | 0.9592593 | well water | groundwater | 4.135098175 | 4.209518409 | 4.045233225 | pilot | 10 | 0 | 0 | 4.135098175 | 0 | NA
UV_training_set | 19 | 27 | PFPeS | PFASs | 2706-91-4 | calculated | -1 | 9.4 | 0.0094 | -0.57 | 0.62 | 0.31 | 0.75 | 1.3474 | 3.68 | 7.4 | 0.87 | 1132 | bituminous coal | Norit GAC 400 | 7.56 | 2.7 | 0.0259 | 0.9592593 | well water | groundwater | 4.269788382 | 4.331426548 | 4.197931855 | pilot | 10 | 0 | 0 | 4.269788382 | 0 | NA
UV_training_set | 19 | 35 | PFPrS | PFASs | 423-41-6 | calculated | -1 | 3.3 | 0.0033 | -0.27 | 0.86 | 0.31 | 0.75 | 0.9948 | 2.964 | 8 | 0.238095238 | 785 | coconut | Norit GCN 1240 | 7.56 | 2.7 | 0.0259 | 0.9592593 | well water | groundwater | 3.894436059 | 3.930394027 | 3.855229947 | pilot | 10 | 0 | 0 | 3.894436059 | 0 | NA
UV_training_set | 19 | 15 | PFPrS | PFASs | 423-41-6 | calculated | -1 | 3.3 | 0.0033 | -0.27 | 0.86 | 0.31 | 0.75 | 0.9948 | 2.964 | 7.58 | 0.87 | 765 | bituminous coal | calgon F600 | 7.56 | 2.7 | 0.0259 | 0.9592593 | well water | groundwater | 3.989821267 | 4.014358614 | 3.96381412 | pilot | 10 | 0 | 0 | 3.989821267 | 0 | NA
original_test_set | 19 | 25 | PFPrS | PFASs | 423-41-6 | calculated | -1 | 3.3 | 0.0033 | -0.27 | 0.86 | 0.31 | 0.75 | 0.9948 | 2.964 | 7.4 | 0.87 | 1132 | bituminous coal | Norit GAC 400 | 7.56 | 2.7 | 0.0259 | 0.9592593 | well water | groundwater | 4.044957851 | 4.05932374 | 4.030100453 | pilot | 10 | 0 | 0 | 4.044957851 | 1 | NA
UV_training_set | 19 | 5 | PFPrS | PFASs | 423-41-6 | calculated | -1 | 3.3 | 0.0033 | -0.27 | 0.86 | 0.31 | 0.75 | 0.9948 | 2.964 | 8.29 | 0.859796438 | 933 | bituminous coal | calgon F400 | 7.56 | 2.7 | 0.0259 | 0.9592593 | well water | groundwater | 4.078606937 | 4.091795095 | 4.06500572 | pilot | 10 | 0 | 0 | 4.078606937 | 0 | NA
UV_training_set | 35 | 1 | Atrazine | Pesticides | 1912-24-9 | LSER dataset 2017 | 0 | 165 | 0.165 | 1.22 | 1.29 | 0.17 | 1.01 | 1.6196 | 7.783 | 6.4 | 0.445603577 | 671 | lignite coal | norit darco 1240 | 8.4 | 5.4 | 0.184 | 3.407407 | surface water | surface water | 3.906583828 | 4.034603734 | 3.724263865 | CD-rssct | 5.2 | 0 | 1 | 4.082258 | 0 | NA
UV_training_set | 35 | 2 | Atrazine | Pesticides | 1912-24-9 | LSER dataset 2017 | 0.002 | 165 | 0.165 | 1.22 | 1.29 | 0.17 | 1.01 | 1.6196 | 7.783 | 6.4 | 0.445603577 | 671 | lignite coal | norit darco 1240 | 6.7 | 4.3 | 0.096 | 2.232558 | synthetic water | synthetic surface water | 4.142398121 | 4.174866828 | 4.107304419 | CD-rssct | 5.2 | 0 | 1 | 4.282793 | 0 | NA
UV_training_set | 35 | 9 | Carbamazepine | Pharmaceuticals | 298-46-4 | LSER dataset 2017 | 0 | 157 | 0.157 | 2.15 | 1.9 | 0.5 | 1.15 | 1.8106 | 10.07 | 6.4 | 0.445603577 | 671 | lignite coal | norit darco 1240 | 7.5 | 7 | 0.162 | 2.314286 | waste water | Treated WW | 3.642153577 | 3.739147583 | 3.517074817 | CD-rssct | 5.2 | 0 | 1 | 3.841714 | 0 | NA
UV_training_set | 35 | 7 | Carbamazepine | Pharmaceuticals | 298-46-4 | LSER dataset 2017 | 0 | 157 | 0.157 | 2.15 | 1.9 | 0.5 | 1.15 | 1.8106 | 10.07 | 6.4 | 0.445603577 | 671 | lignite coal | norit darco 1240 | 8.4 | 5.4 | 0.184 | 3.407407 | surface water | surface water | 3.979863323 | 4.127474534 | 3.754534003 | CD-rssct | 5.2 | 0 | 1 | 4.14627 | 0 | NA
UV_training_set | 35 | 8 | Carbamazepine | Pharmaceuticals | 298-46-4 | LSER dataset 2017 | 0 | 157 | 0.157 | 2.15 | 1.9 | 0.5 | 1.15 | 1.8106 | 10.07 | 6.4 | 0.445603577 | 671 | lignite coal | norit darco 1240 | 6.7 | 4.3 | 0.096 | 2.232558 | synthetic water | synthetic surface water | 4.158106572 | 4.212238721 | 4.096253391 | CD-rssct | 5.2 | 0 | 1 | 4.295533 | 0 | NA
UV_training_set | 35 | 3 | PFDA | PFASs | 335-76-2 | calculated | -1 | 282 | 0.282 | -1.19 | -0.64 | 0.46 | 0.33 | 1.9283 | 4.14 | 6.4 | 0.445603577 | 671 | lignite coal | norit darco 1240 | 8.4 | 5.4 | 0.184 | 3.407407 | surface water | surface water | 3.075949717 | 3.223680007 | 2.850339224 | CD-rssct | 5.2 | 0 | 1 | 3.297389 | 0 | NA
UV_training_set | 35 | 4 | PFDA | PFASs | 335-76-2 | calculated | -1 | 282 | 0.282 | -1.19 | -0.64 | 0.46 | 0.33 | 1.9283 | 4.14 | 6.4 | 0.445603577 | 671 | lignite coal | norit darco 1240 | 6.7 | 4.3 | 0.096 | 2.232558 | synthetic water | synthetic surface water | 2.903146819 | 3.041723263 | 2.698423988 | CD-rssct | 5.2 | 0 | 1 | 3.127341 | 0 | NA
UV_training_set | 35 | 12 | PFOA | PFASs | 335-67-1 | calculated | -1 | 138 | 0.138 | -0.88 | -0.39 | 0.46 | 0.33 | 1.5757 | 3.297 | 6.4 | 0.445603577 | 671 | lignite coal | norit darco 1240 | 7.5 | 7 | 0.162 | 2.314286 | waste water | Treated WW | 3.10299354 | 3.183423469 | 3.004203744 | CD-rssct | 5.2 | 0 | 1 | 3.323896 | 0 | NA
UV_training_set | 35 | 10 | PFOA | PFASs | 335-67-1 | calculated | -1 | 138 | 0.138 | -0.88 | -0.39 | 0.46 | 0.33 | 1.5757 | 3.297 | 6.4 | 0.445603577 | 671 | lignite coal | norit darco 1240 | 8.4 | 5.4 | 0.184 | 3.407407 | surface water | surface water | 2.681134404 | 2.760800353 | 2.583496322 | CD-rssct | 5.2 | 0 | 1 | 2.907597 | 0 | NA
UV_training_set | 35 | 11 | PFOA | PFASs | 335-67-1 | calculated | -1 | 138 | 0.138 | -0.88 | -0.39 | 0.46 | 0.33 | 1.5757 | 3.297 | 6.4 | 0.445603577 | 671 | lignite coal | norit darco 1240 | 6.7 | 4.3 | 0.096 | 2.232558 | synthetic water | synthetic surface water | 2.689172086 | 2.733322251 | 2.676278949 | CD-rssct | 5.2 | 0 | 1 | 2.915571 | 0 | NA
UV_training_set | 35 | 18 | PFOS | PFASs | 1763-23-1 | calculated | -1 | 153 | 0.153 | -0.83 | 0.25 | 0.31 | 0.75 | 1.8763 | 4.945 | 6.4 | 0.445603577 | 671 | lignite coal | norit darco 1240 | 7.5 | 7 | 0.162 | 2.314286 | waste water | Treated WW | 3.214301367 | 3.355272325 | 3.004252861 | CD-rssct | 5.2 | 0 | 1 | 3.432615 | 0 | NA
UV_training_set | 35 | 16 | PFOS | PFASs | 1763-23-1 | calculated | -1 | 153 | 0.153 | -0.83 | 0.25 | 0.31 | 0.75 | 1.8763 | 4.945 | 6.4 | 0.445603577 | 671 | lignite coal | norit darco 1240 | 8.4 | 5.4 | 0.184 | 3.407407 | surface water | surface water | 3.404616447 | 3.629238114 | 2.91335865 | CD-rssct | 5.2 | 0 | 1 | 3.616695 | 0 | NA
UV_training_set | 35 | 17 | PFOS | PFASs | 1763-23-1 | calculated | -1 | 153 | 0.153 | -0.83 | 0.25 | 0.31 | 0.75 | 1.8763 | 4.945 | 6.4 | 0.445603577 | 671 | lignite coal | norit darco 1240 | 6.7 | 4.3 | 0.096 | 2.232558 | synthetic water | synthetic surface water | 3.287086376 | 3.488829327 | 2.898526486 | CD-rssct | 5.2 | 0 | 1 | 3.503321 | 0 | NA
UV_training_set | 35 | 5 | Sucralose | Artificial sweeteners | 56038-13-2 | calculated | -0.0005 | 210 | 0.21 | 2.23 | 2.35 | 1.33 | 2.64 | 2.419 | 11.821 | 6.4 | 0.445603577 | 671 | lignite coal | norit darco 1240 | 8.4 | 5.4 | 0.184 | 3.407407 | surface water | surface water | 3.000024951 | 3.098703304 | 2.872122885 | CD-rssct | 5.2 | 0 | 1 | 3.222808 | 0 | NA
UV_training_set | 35 | 6 | Sucralose | Artificial sweeteners | 56038-13-2 | calculated | 0 | 210 | 0.21 | 2.23 | 2.35 | 1.33 | 2.64 | 2.419 | 11.821 | 6.4 | 0.445603577 | 671 | lignite coal | norit darco 1240 | 6.7 | 4.3 | 0.0096 | 0.2232558 | synthetic water | synthetic surface water | 3.36828165 | 3.426061853 | 3.301617026 | CD-rssct | 5.2 | 0 | 1 | 3.581763 | 0 | NA
UV_training_set | 35 | 15 | Sulfamethoxazole | Pharmaceuticals | 723-46-6 | LSER dataset 2017 | -0.9562 | 130 | 0.13 | 1.89 | 2.23 | 0.58 | 1.29 | 1.7244 | 9.76 | 6.4 | 0.445603577 | 671 | lignite coal | norit darco 1240 | 7.5 | 7 | 0.162 | 2.314286 | waste water | Treated WW | 3.345180628 | 3.405533544 | 3.275065781 | CD-rssct | 5.2 | 0 | 1 | 3.559496 | 0 | NA
UV_training_set | 35 | 13 | Sulfamethoxazole | Pharmaceuticals | 723-46-6 | LSER dataset 2017 | -0.9943 | 130 | 0.13 | 1.89 | 2.23 | 0.58 | 1.29 | 1.7244 | 9.76 | 6.4 | 0.445603577 | 671 | lignite coal | norit darco 1240 | 8.4 | 5.4 | 0.184 | 3.407407 | surface water | surface water | 3.075218096 | 3.151189981 | 2.98307809 | CD-rssct | 5.2 | 0 | 1 | 3.296672 | 0 | NA
UV_training_set | 35 | 14 | Sulfamethoxazole | Pharmaceuticals | 723-46-6 | LSER dataset 2017 | -0.7759 | 130 | 0.13 | 1.89 | 2.23 | 0.58 | 1.29 | 1.7244 | 9.76 | 6.4 | 0.445603577 | 671 | lignite coal | norit darco 1240 | 6.7 | 4.3 | 0.096 | 2.232558 | synthetic water | synthetic surface water | 3.721849779 | 3.775971441 | 3.660010295 | CD-rssct | 5.2 | 0 | 1 | 3.91555 | 0 | NA
original_test_set | 50 | 10 | GenX | PFASs | 62037-80-3 | calculated | -1 | 21.20833333 | 0.021208333 | -0.78 | 0 | 0.46 | 0.53 | 1.2818 | 2.021 | 8.29 | 0.859796438 | 933 | bituminous coal | calgon F400 | 5.7 | 2.1 | 0.019 | 0.9047619 | combined filter effluent | surface water | 3.292450705 | 3.446873108 | 3.050609238 | pilot column 10 | 10 | 0 | 0 | 3.292450705 | 0 | NA
UV_training_set | 50 | 34 | GenX | PFASs | 62037-80-3 | calculated | -1 | 21.20833333 | 0.021208333 | -0.78 | 0 | 0.46 | 0.53 | 1.2818 | 2.021 | 7.4 | 0.87 | 1132 | bituminous coal | Norit GAC 400 | 5.7 | 2.1 | 0.019 | 0.9047619 | combined filter effluent | surface water | 3.608427051 | 3.640629557 | 3.57364415 | pilot column 13 | 10 | 0 | 0 | 3.608427051 | 0 | NA
UV_training_set | 50 | 24 | PFBA | PFASs | 375-22-4 | calculated | -1 | 11.00833333 | 0.011008333 | -0.47 | 0.1 | 0.46 | 0.33 | 0.8705 | 1.738 | 7.4 | 0.87 | 1132 | bituminous coal | Norit GAC 400 | 5.7 | 2.1 | 0.019 | 0.9047619 | combined filter effluent | surface water | 3.60590155 | 3.621320116 | 3.589915372 | pilot column 13 | 10 | 0 | 0 | 3.60590155 | 0 | NA
original_test_set | 50 | 11 | PFBA | PFASs | 375-22-4 | calculated | -1 | 11.00833333 | 0.011008333 | -0.47 | 0.1 | 0.46 | 0.33 | 0.8705 | 1.738 | 8.29 | 0.859796438 | 933 | bituminous coal | calgon F400 | 5.7 | 2.1 | 0.019 | 0.9047619 | combined filter effluent | surface water | 3.737304101 | 3.744135278 | 3.730363754 | pilot column 11 | 10 | 0 | 0 | 3.737304101 | 0 | NA
UV_training_set | 50 | 1 | PFBA | PFASs | 375-22-4 | calculated | -1 | 11.00833333 | 0.011008333 | -0.47 | 0.1 | 0.46 | 0.33 | 0.8705 | 1.738 | 8.29 | 0.859796438 | 933 | bituminous coal | calgon F400 | 5.7 | 2.1 | 0.019 | 0.9047619 | combined filter effluent | surface water | 3.738930171 | 3.856214812 | 3.577753925 | pilot column 10 | 10 | 0 | 0 | 3.738930171 | 0 | NA
UV_training_set | 50 | 19 | PFHpA | PFASs | 375-85-9 | calculated | -1 | 17.675 | 0.017675 | -0.7 | -0.27 | 0.46 | 0.33 | 1.3994 | 2.875 | 7 | 0.277777778 | 575 | lignite coal | Hydrodarco 4000 | 5.7 | 2.1 | 0.019 | 0.9047619 | combined filter effluent | surface water | 3.653103665 | 3.751218718 | 3.526149067 | pilot column 12 | 10 | 0 | 0 | 3.653103665 | 0 | NA
UV_training_set | 50 | 4 | PFHpA | PFASs | 375-85-9 | calculated | -1 | 17.675 | 0.017675 | -0.7 | -0.27 | 0.46 | 0.33 | 1.3994 | 2.875 | 8.29 | 0.859796438 | 933 | bituminous coal | calgon F400 | 5.7 | 2.1 | 0.019 | 0.9047619 | combined filter effluent | surface water | 3.699379267 | 3.823890721 | 3.524141313 | pilot column 10 | 10 | 0 | 0 | 3.699379267 | 0 | NA
original_test_set | 50 | 27 | PFHpA | PFASs | 375-85-9 | calculated | -1 | 17.675 | 0.017675 | -0.7 | -0.27 | 0.46 | 0.33 | 1.3994 | 2.875 | 7.4 | 0.87 | 1132 | bituminous coal | Norit GAC 400 | 5.7 | 2.1 | 0.019 | 0.9047619 | combined filter effluent | surface water | 3.876206583 | 3.957340582 | 3.776350879 | pilot column 13 | 10 | 0 | 0 | 3.876206583 | 1 | uncertain
UV_training_set | 50 | 18 | PFHxA | PFASs | 307-24-4 | calculated | -1 | 25.40833333 | 0.02541 | -0.77 | -0.15 | 0.46 | 0.33 | 1.2231 | 2.453 | 7 | 0.277777778 | 575 | lignite coal | Hydrodarco 4000 | 5.7 | 2.1 | 0.019 | 0.9047619 | combined filter effluent | surface water | 3.411371726 | 3.516965503 | 3.271562688 | pilot column 12 | 10 | 0 | 0 | 3.411371726 | 0 | NA
UV_training_set | 50 | 3 | PFHxA | PFASs | 307-24-4 | calculated | -1 | 25.40833333 | 0.02541 | -0.77 | -0.15 | 0.46 | 0.33 | 1.2231 | 2.453 | 8.29 | 0.859796438 | 933 | bituminous coal | calgon F400 | 5.7 | 2.1 | 0.019 | 0.9047619 | combined filter effluent | surface water | 3.529133248 | 3.648203239 | 3.364546789 | pilot column 10 | 10 | 0 | 0 | 3.529133248 | 0 | NA
original_test_set | 50 | 26 | PFHxA | PFASs | 307-24-4 | calculated | -1 | 25.40833333 | 0.02541 | -0.77 | -0.15 | 0.46 | 0.33 | 1.2231 | 2.453 | 7.4 | 0.87 | 1132 | bituminous coal | Norit GAC 400 | 5.7 | 2.1 | 0.019 | 0.9047619 | combined filter effluent | surface water | 3.68169817 | 3.696081482 | 3.666822136 | pilot column 13 | 10 | 0 | 0 | 3.68169817 | 0 | NA
UV_training_set | 50 | 13 | PFHxA | PFASs | 307-24-4 | calculated | -1 | 25.40833333 | 0.025408333 | -0.77 | -0.15 | 0.46 | 0.33 | 1.2231 | 2.453 | 8.29 | 0.859796438 | 933 | bituminous coal | calgon F400 | 5.7 | 2.1 | 0.019 | 0.9047619 | combined filter effluent | surface water | 3.783979294 | 3.798139919 | 3.769341339 | pilot column 11 | 10 | 0 | 0 | 3.783979294 | 0 | NA
original_test_set | 50 | 6 | PFHxS | PFASs | 355-46-4 | calculated | -1 | 5.416666667 | 0.005416667 | -0.5 | 0.49 | 0.31 | 0.75 | 1.5237 | 4.102 | 8.29 | 0.859796438 | 933 | bituminous coal | calgon F400 | 5.7 | 2.1 | 0.019 | 0.9047619 | combined filter effluent | surface water | 4.154293485 | 4.199162377 | 4.10424916 | pilot column 10 | 10 | 0 | 0 | 4.154293485 | 1 | uncertain
UV_training_set | 50 | 30 | PFHxS | PFASs | 355-46-4 | calculated | -1 | 5.416666667 | 0.005416667 | -0.5 | 0.49 | 0.31 | 0.75 | 1.5237 | 4.102 | 7.4 | 0.87 | 1132 | bituminous coal | Norit GAC 400 | 5.7 | 2.1 | 0.019 | 0.9047619 | combined filter effluent | surface water | 4.164579409 | 4.202315068 | 4.123250197 | pilot column 13 | 10 | 0 | 0 | 4.164579409 | 0 | NA
original_test_set | 50 | 23 | PFMOAA | PFASs | 674-13-5 | calculated | -1 | 1572.5 | 1.5725 | -0.37 | 0.47 | 0.46 | 0.53 | 0.7529 | 1.446 | 7 | 0.277777778 | 575 | lignite coal | Hydrodarco 4000 | 5.7 | 2.1 | 0.019 | 0.9047619 | combined filter effluent | surface water | 2.973747188 | 3.063319613 | 2.860768819 | pilot column 12 | 10 | 0 | 0 | 2.973747188 | 0 | NA
UV_training_set | 50 | 8 | PFMOAA | PFASs | 674-13-5 | calculated | -1 | 1572.5 | 1.5725 | -0.37 | 0.47 | 0.46 | 0.53 | 0.7529 | 1.446 | 8.29 | 0.859796438 | 933 | bituminous coal | calgon F400 | 5.7 | 2.1 | 0.019 | 0.9047619 | combined filter effluent | surface water | 3.424876094 | 3.478355394 | 3.36387414 | pilot column 10 | 10 | 0 | 0 | 3.424876094 | 0 | NA
UV_training_set | 50 | 31 | PFMOAA | PFASs | 674-13-5 | calculated | -1 | 1572.5 | 1.5725 | -0.37 | 0.47 | 0.46 | 0.53 | 0.7529 | 1.446 | 7.4 | 0.87 | 1132 | bituminous coal | Norit GAC 400 | 5.7 | 2.1 | 0.019 | 0.9047619 | combined filter effluent | surface water | 3.567310642 | 3.574251837 | 3.560256703 | pilot column 13 | 10 | 0 | 0 | 3.567310642 | 0 | NA
UV_training_set | 50 | 14 | PFMOAA | PFASs | 674-13-5 | calculated | -1 | 1572.5 | 1.5725 | -0.37 | 0.47 | 0.46 | 0.53 | 0.7529 | 1.446 | 8.29 | 0.859796438 | 933 | bituminous coal | calgon F400 | 5.7 | 2.1 | 0.019 | 0.9047619 | combined filter effluent | surface water | 3.686039729 | 3.735730796 | 3.629919598 | pilot column 11 | 10 | 0 | 0 | 3.686039729 | 0 | NA
UV_training_set | 50 | 36 | PFO2HxA | PFASs | 39492-88-1 | calculated | -1 | 114.6666667 | 0.11467 | -0.57 | 0.47 | 0.46 | 0.73 | 0.9879 | 1.538 | 8.29 | 0.859796438 | 933 | bituminous coal | calgon F400 | 5.7 | 2.1 | 0.019 | 0.9047619 | combined filter effluent | surface water | 3.629959128 | 3.64126649 | 3.618349479 | pilot column 10 | 10 | 0 | 0 | 3.629959128 | 0 | NA
original_test_set | 50 | 21 | PFO2HxA | PFASs | 39492-88-1 | calculated | -1 | 114.6666667 | 0.11467 | -0.57 | 0.47 | 0.46 | 0.73 | 0.9879 | 1.538 | 7 | 0.277777778 | 575 | lignite coal | Hydrodarco 4000 | 5.7 | 2.1 | 0.019 | 0.9047619 | combined filter effluent | surface water | 3.721238623 | 3.84412609 | 3.549221066 | pilot column 12 | 10 | 0 | 0 | 3.721238623 | 1 | uncertain
UV_training_set | 50 | 32 | PFO2HxA | PFASs | 39492-88-1 | calculated | -1 | 114.6666667 | 0.11467 | -0.57 | 0.47 | 0.46 | 0.73 | 0.9879 | 1.538 | 7.4 | 0.87 | 1132 | bituminous coal | Norit GAC 400 | 5.7 | 2.1 | 0.019 | 0.9047619 | combined filter effluent | surface water | 3.751816947 | 3.787849615 | 3.712522005 | pilot column 13 | 10 | 0 | 0 | 3.751816947 | 0 | NA
UV_training_set | 50 | 15 | PFO2HxA | PFASs | 39492-88-1 | calculated | -1 | 114.6666667 | 0.114666667 | -0.57 | 0.47 | 0.46 | 0.73 | 0.9879 | 1.538 | 8.29 | 0.859796438 | 933 | bituminous coal | calgon F400 | 5.7 | 2.1 | 0.019 | 0.9047619 | combined filter effluent | surface water | 3.853247311 | 3.878792752 | 3.826104847 | pilot column 11 | 10 | 0 | 0 | 3.853247311 | 0 | NA
UV_training_set | 50 | 9 | PFO3OA | PFASs | 39492-89-2 | calculated | -1 | 49.75 | 0.04975 | -0.78 | 0.47 | 0.46 | 0.93 | 1.2229 | 1.629 | 8.29 | 0.859796438 | 933 | bituminous coal | calgon F400 | 5.7 | 2.1 | 0.019 | 0.9047619 | combined filter effluent | surface water | 3.892875675 | 3.997773356 | 3.754288753 | pilot column 10 | 10 | 0 | 0 | 3.892875675 | 0 | NA
original_test_set | 50 | 33 | PFO3OA | PFASs | 39492-89-2 | calculated | -1 | 49.75 | 0.04975 | -0.78 | 0.47 | 0.46 | 0.93 | 1.2229 | 1.629 | 7.4 | 0.87 | 1132 | bituminous coal | Norit GAC 400 | 5.7 | 2.1 | 0.019 | 0.9047619 | combined filter effluent | surface water | 3.924686625 | 3.993327292 | 3.843122795 | pilot column 13 | 10 | 0 | 0 | 3.924686625 | 1 | uncertain
UV_training_set | 50 | 22 | PFO3OA | PFASs | 39492-89-2 | calculated | -1 | 49.75 | 0.04975 | -0.78 | 0.47 | 0.46 | 0.93 | 1.2229 | 1.629 | 7 | 0.277777778 | 575 | lignite coal | Hydrodarco 4000 | 5.7 | 2.1 | 0.019 | 0.9047619 | combined filter effluent | surface water | 4.151750371 | 4.183535831 | 4.117453563 | pilot column 12 | 10 | 0 | 0 | 4.151750371 | 0 | NA
original_test_set | 50 | 35 | PFo4DA | PFASs | 39492-90-5 | calculated | -1 | 22.49 | 0.02249 | -0.98 | 0.47 | 0.46 | 1.14 | 1.4579 | 1.721 | 7.4 | 0.87 | 1132 | bituminous coal | Norit GAC 400 | 5.7 | 2.1 | 0.019 | 0.9047619 | combined filter effluent | surface water | 4.19188477 | 4.245956031 | 4.130111104 | pilot column 13 | 10 | 0 | 0 | 4.19188477 | 1 | uncertain
UV_training_set | 50 | 5 | PFOA | PFASs | 335-67-1 | calculated | -1 | 11.04166667 | 0.011041667 | -0.88 | -0.39 | 0.46 | 0.33 | 1.5757 | 3.297 | 8.29 | 0.859796438 | 933 | bituminous coal | calgon F400 | 5.7 | 2.1 | 0.019 | 0.9047619 | combined filter effluent | surface water | 3.645470885 | 3.761634414 | 3.486415385 | pilot column 10 | 10 | 0 | 0 | 3.645470885 | 0 | NA
UV_training_set | 50 | 20 | PFOA | PFASs | 335-67-1 | calculated | -1 | 11.04166667 | 0.011041667 | -0.88 | -0.39 | 0.46 | 0.33 | 1.5757 | 3.297 | 7 | 0.277777778 | 575 | lignite coal | Hydrodarco 4000 | 5.7 | 2.1 | 0.019 | 0.9047619 | combined filter effluent | surface water | 3.861379095 | 3.990412386 | 3.676981063 | pilot column 12 | 10 | 0 | 0 | 3.861379095 | 0 | NA
original_test_set | 50 | 28 | PFOA | PFASs | 335-67-1 | calculated | -1 | 11.04166667 | 0.011041667 | -0.88 | -0.39 | 0.46 | 0.33 | 1.5757 | 3.297 | 7.4 | 0.87 | 1132 | bituminous coal | Norit GAC 400 | 5.7 | 2.1 | 0.019 | 0.9047619 | combined filter effluent | surface water | 3.93050939 | 4.023918839 | 3.811342945 | pilot column 13 | 10 | 0 | 0 | 3.93050939 | 1 | uncertain
UV_training_set | 50 | 7 | PFOS | PFASs | 1763-23-1 | calculated | -1 | 11.80833333 | 0.011808333 | -0.83 | 0.25 | 0.31 | 0.75 | 1.8763 | 4.945 | 8.29 | 0.859796438 | 933 | bituminous coal | calgon F400 | 5.7 | 2.1 | 0.019 | 0.9047619 | combined filter effluent | surface water | 4.16702996 | 4.1780666 | 4.155705517 | pilot column 10 | 10 | 0 | 0 | 4.16702996 | 0 | NA
UV_training_set | 50 | 17 | PFPeA | PFASs | 2706-90-3 | calculated | -1 | 22.63333333 | 0.02263 | -0.62 | -0.02 | 0.46 | 0.33 | 1.0468 | 2.031 | 7 | 0.277777778 | 575 | lignite coal | Hydrodarco 4000 | 5.7 | 2.1 | 0.019 | 0.9047619 | combined filter effluent | surface water | 3.154638695 | 3.189578603 | 3.150587764 | pilot column 12 | 10 | 0 | 0 | 3.154638695 | 0 | NA
UV_training_set | 50 | 2 | PFPeA | PFASs | 2706-90-3 | calculated | -1 | 22.63333333 | 0.02263 | -0.62 | -0.02 | 0.46 | 0.33 | 1.0468 | 2.031 | 8.29 | 0.859796438 | 933 | bituminous coal | calgon F400 | 5.7 | 2.1 | 0.019 | 0.9047619 | combined filter effluent | surface water | 3.460112747 | 3.553089176 | 3.341651832 | pilot column 10 | 10 | 0 | 0 | 3.460112747 | 0 | NA
UV_training_set | 50 | 25 | PFPeA | PFASs | 2706-90-3 | calculated | -1 | 22.63333333 | 0.02263 | -0.62 | -0.02 | 0.46 | 0.33 | 1.0468 | 2.031 | 7.4 | 0.87 | 1132 | bituminous coal | Norit GAC 400 | 5.7 | 2.1 | 0.019 | 0.9047619 | combined filter effluent | surface water | 3.630357692 | 3.644682274 | 3.615544471 | pilot column 13 | 10 | 0 | 0 | 3.630357692 | 0 | NA
UV_training_set | 50 | 12 | PFPeA | PFASs | 2706-90-3 | calculated | -1 | 22.63333333 | 0.022633333 | -0.62 | -0.02 | 0.46 | 0.33 | 1.0468 | 2.031 | 8.29 | 0.859796438 | 933 | bituminous coal | calgon F400 | 5.7 | 2.1 | 0.019 | 0.9047619 | combined filter effluent | surface water | 3.699044809 | 3.731745338 | 3.663680107 | pilot column 11 | 10 | 0 | 0 | 3.699044809 | 0 | NA
UV_training_set | 51 | NA | Acetochlor | Pesticides | 34256-82-1 | LSER dataset 2017 | 0 | 200 | 0.2 | 1.16 | 1.3 | 0 | 1.3 | 2.1402 | 9.25 | 8.03 | 0.840102829 | 899 | bituminous coal | calgon F300 | 8 | 3.85 | 0.061 | 1.584416 | ozone/bio | surface water | 4.681241237 | NA | NA | PD-rssct | 7.5 | 1 | 0 | 4.158362 | 0 | author fitted psdm
UV_training_set | 51 | NA | Acetochlor | Pesticides | 34256-82-1 | LSER dataset 2017 | 0 | 200 | 0.2 | 1.16 | 1.3 | 0 | 1.3 | 2.1402 | 9.25 | 8.03 | 0.840102829 | 899 | bituminous coal | calgon F300 | 8.1 | 3 | 0.045 | 1.5 | ozone/bio | surface water | 4.929418926 | NA | NA | PD-rssct | 7.5 | 1 | 0 | 4.40654 | 0 | author fitted psdm
UV_training_set | 51 | NA | Acetochlor | Pesticides | 34256-82-1 | LSER dataset 2017 | 0 | 200 | 0.2 | 1.16 | 1.3 | 0 | 1.3 | 2.1402 | 9.25 | 8.03 | 0.840102829 | 899 | bituminous coal | calgon F300 | 8.1 | 2.17 | 0.033 | 1.520737 | ozone/bio | surface water | 4.973127854 | NA | NA | PD-rssct | 7.5 | 1 | 0 | 4.450249 | 0 | author fitted psdm
UV_training_set | 51 | NA | Acetochlor | Pesticides | 34256-82-1 | LSER dataset 2017 | 0 | 200 | 0.2 | 1.16 | 1.3 | 0 | 1.3 | 2.1402 | 9.25 | 8.03 | 0.840102828 | 899 | bituminous coal | calgon F300 | 8.1 | 2.11 | 0.056 | 2.654028 | conventional | surface water | 4.991226076 | NA | NA | PDrssct | 7.5 | 1 | 0 | 4.468347 | 0 | author fitted psdm
UV_training_set | 51 | NA | Acetochlor | Pesticides | 34256-82-1 | LSER dataset 2017 | 0 | 200 | 0.2 | 1.16 | 1.3 | 0 | 1.3 | 2.1402 | 9.25 | 8.03 | 0.840102828 | 899 | bituminous coal | calgon F300 | 8.2 | 2.1 | 0.037 | 1.761905 | MIEX | surface water | 4.897627091 | NA | NA | PD-rssct | 7.5 | 1 | 0 | 4.374748 | 0 | author fitted psdm
UV_training_set | 51 | NA | Aldicarb | Pesticides | 116-06-3 | LSER dataset 2017 | 0 | 200 | 0.2 | 0.77 | 1.52 | 0.23 | 1.33 | 1.4894 | 5.622 | 8.03 | 0.840102831 | 899 | bituminous coal | calgon F300 | 8 | 3.85 | 0.061 | 1.584416 | ozone/bio | surface water | 4.591064607 | NA | NA | PD-rssct | 7.5 | 1 | 0 | 4.068186 | 0 | author fitted psdm
UV_training_set | 51 | NA | Aldicarb | Pesticides | 116-06-3 | LSER dataset 2017 | 0 | 200 | 0.2 | 0.77 | 1.52 | 0.23 | 1.33 | 1.4894 | 5.622 | 8.03 | 0.840102831 | 899 | bituminous coal | calgon F300 | 8.1 | 3 | 0.045 | 1.5 | ozone/bio | surface water | 4.919078092 | NA | NA | PD-rssct | 7.5 | 1 | 0 | 4.396199 | 0 | author fitted psdm
UV_training_set | 51 | NA | Aldicarb | Pesticides | 116-06-3 | LSER dataset 2017 | 0 | 200 | 0.2 | 0.77 | 1.52 | 0.23 | 1.33 | 1.4894 | 5.622 | 8.03 | 0.84010283 | 899 | bituminous coal | calgon F300 | 8.1 | 2.17 | 0.033 | 1.520737 | ozone/bio | surface water | 4.913813852 | NA | NA | PD-rssct | 7.5 | 1 | 0 | 4.390935 | 0 | author fitted psdm
UV_training_set | 51 | NA | Aldicarb | Pesticides | 116-06-3 | LSER dataset 2017 | 0 | 200 | 0.2 | 0.77 | 1.52 | 0.23 | 1.33 | 1.4894 | 5.622 | 8.03 | 0.84010283 | 899 | bituminous coal | calgon F300 | 8.1 | 2.11 | 0.056 | 2.654028 | conventional | surface water | 5.068185861 | NA | NA | PDrssct | 7.5 | 1 | 0 | 4.545307 | 0 | author fitted psdm
UV_training_set | 51 | NA | Aldicarb | Pesticides | 116-06-3 | LSER dataset 2017 | 0 | 200 | 0.2 | 0.77 | 1.52 | 0.23 | 1.33 | 1.4894 | 5.622 | 8.03 | 0.84010283 | 899 | bituminous coal | calgon F300 | 8.2 | 2.1 | 0.037 | 1.761905 | MIEX | surface water | 4.826074802 | NA | NA | PD-rssct | 7.5 | 1 | 0 | 4.303196 | 0 | author fitted psdm
UV_training_set | 51 | NA | Carbamazepine | Pharmaceuticals | 298-46-4 | LSER dataset 2017 | 0 | 200 | 0.2 | 2.15 | 1.9 | 0.5 | 1.15 | 1.8106 | 10.07 | 8.03 | 0.840102832 | 899 | bituminous coal | calgon F300 | 8 | 3.85 | 0.061 | 1.584416 | ozone/bio | surface water | 4.991226076 | NA | NA | PD-rssct | 7.5 | 1 | 0 | 4.468347 | 0 | author fitted psdm
UV_training_set | 51 | NA | Diclofenac | Pharmaceuticals | 15307-86-5 | LSER dataset 2017 | -0.9999 | 100 | 0.1 | 1.81 | 1.85 | 0.55 | 0.77 | 2.025 | 11.025 | 8.03 | 0.840102835 | 899 | bituminous coal | calgon F300 | 8 | 3.85 | 0.061 | 1.584416 | ozone/bio | surface water | 4.568201724 | NA | NA | PD-rssct | 7.5 | 1 | 0 | 4.045323 | 0 | author fitted psdm
UV_training_set | 51 | NA | Diclofenac | Pharmaceuticals | 15307-86-5 | LSER dataset 2017 | -0.9999 | 100 | 0.1 | 1.81 | 1.85 | 0.55 | 0.77 | 2.025 | 11.025 | 8.03 | 0.840102835 | 899 | bituminous coal | calgon F300 | 8.1 | 3 | 0.045 | 1.5 | ozone/bio | surface water | 4.908485019 | NA | NA | PD-rssct | 7.5 | 1 | 0 | 4.385606 | 0 | author fitted psdm
UV_training_set | 51 | NA | Diclofenac | Pharmaceuticals | 15307-86-5 | LSER dataset 2017 | -0.9999 | 100 | 0.1 | 1.81 | 1.85 | 0.55 | 0.77 | 2.025 | 11.025 | 8.03 | 0.840102835 | 899 | bituminous coal | calgon F300 | 8.1 | 2.17 | 0.033 | 1.520737 | ozone/bio | surface water | 4.934498451 | NA | NA | PD-rssct | 7.5 | 1 | 0 | 4.41162 | 0 | author fitted psdm
UV_training_set | 51 | NA | Diclofenac | Pharmaceuticals | 15307-86-5 | LSER dataset 2017 | -0.9999 | 100 | 0.1 | 1.81 | 1.85 | 0.55 | 0.77 | 2.025 | 11.025 | 8.03 | 0.840102834 | 899 | bituminous coal | calgon F300 | 8.1 | 2.11 | 0.056 | 2.654028 | conventional | surface water | 4.875061264 | NA | NA | PDrssct | 7.5 | 1 | 0 | 4.352183 | 0 | author fitted psdm
UV_training_set | 51 | NA | Diclofenac | Pharmaceuticals | 15307-86-5 | LSER dataset 2017 | -0.9999 | 100 | 0.1 | 1.81 | 1.85 | 0.55 | 0.77 | 2.025 | 11.025 | 8.03 | 0.840102835 | 899 | bituminous coal | calgon F300 | 8.2 | 2.1 | 0.037 | 1.761905 | MIEX | surface water | 4.832508912 | NA | NA | PD-rssct | 7.5 | 1 | 0 | 4.30963 | 0 | author fitted psdm
UV_training_set | 51 | NA | Erythromycin | Pharmaceuticals | 114-07-8 | LSER dataset 2017 | 0.9095 | 200 | 0.2 | 2.9 | 3.73 | 1.25 | 4.96 | 5.773 | 26.13 | 8.03 | 0.840102837 | 899 | bituminous coal | calgon F300 | 8 | 3.85 | 0.061 | 1.584416 | ozone/bio | surface water | 4.633468456 | NA | NA | PD-rssct | 7.5 | 1 | 0 | 4.11059 | 0 | author fitted psdm
UV_training_set | 51 | NA | Erythromycin | Pharmaceuticals | 114-07-8 | LSER dataset 2017 | 0.8886 | 200 | 0.2 | 2.9 | 3.73 | 1.25 | 4.96 | 5.773 | 26.13 | 8.03 | 0.840102837 | 899 | bituminous coal | calgon F300 | 8.1 | 3 | 0.045 | 1.5 | ozone/bio | surface water | 4.991226076 | NA | NA | PD-rssct | 7.5 | 1 | 0 | 4.468347 | 0 | author fitted psdm
UV_training_set | 51 | NA | Erythromycin | Pharmaceuticals | 114-07-8 | LSER dataset 2017 | 0.8886 | 200 | 0.2 | 2.9 | 3.73 | 1.25 | 4.96 | 5.773 | 26.13 | 8.03 | 0.840102836 | 899 | bituminous coal | calgon F300 | 8.1 | 2.11 | 0.056 | 2.654028 | conventional | surface water | 5.068185861 | NA | NA | PDrssct | 7.5 | 1 | 0 | 4.545307 | 0 | author fitted psdm
UV_training_set | 51 | NA | Erythromycin | Pharmaceuticals | 114-07-8 | LSER dataset 2017 | 0.8637 | 200 | 0.2 | 2.9 | 3.73 | 1.25 | 4.96 | 5.773 | 26.13 | 8.03 | 0.840102836 | 899 | bituminous coal | calgon F300 | 8.2 | 2.1 | 0.037 | 1.761905 | MIEX | surface water | 4.924279286 | NA | NA | PD-rssct | 7.5 | 1 | 0 | 4.401401 | 0 | author fitted psdm
UV_training_set | 51 | NA | Iopromide | Pharmaceuticals | 73334-07-3 | calculated | -0.0009 | 200 | 0.2 | 4.33 | 4.84 | 1.55 | 3.5 | 3.8218 | 20.497 | 8.03 | 0.840102838 | 899 | bituminous coal | calgon F300 | 8 | 3.85 | 0.061 | 1.584416 | ozone/bio | surface water | 4.079181246 | NA | NA | PD-rssct | 7.5 | 1 | 0 | 3.556303 | 0 | author fitted psdm
UV_training_set | 51 | NA | Iopromide | Pharmaceuticals | 73334-07-3 | calculated | -0.0011 | 200 | 0.2 | 4.33 | 4.84 | 1.55 | 3.5 | 3.8218 | 20.497 | 8.03 | 0.840102838 | 899 | bituminous coal | calgon F300 | 8.1 | 3 | 0.045 | 1.5 | ozone/bio | surface water | 4.301029996 | NA | NA | PD-rssct | 7.5 | 1 | 0 | 3.778151 | 0 | author fitted psdm
UV_training_set | 51 | NA | Iopromide | Pharmaceuticals | 73334-07-3 | calculated | -0.0011 | 200 | 0.2 | 4.33 | 4.84 | 1.55 | 3.5 | 3.8218 | 20.497 | 8.03 | 0.840102838 | 899 | bituminous coal | calgon F300 | 8.1 | 2.17 | 0.033 | 1.520737 | ozone/bio | surface water | 4.342422681 | NA | NA | PD-rssct | 7.5 | 1 | 0 | 3.819544 | 0 | author fitted psdm
UV_training_set | 51 | NA | Iopromide | Pharmaceuticals | 73334-07-3 | calculated | -0.0011 | 200 | 0.2 | 4.33 | 4.84 | 1.55 | 3.5 | 3.8218 | 20.497 | 8.03 | 0.840102837 | 899 | bituminous coal | calgon F300 | 8.1 | 2.11 | 0.056 | 2.654028 | conventional | surface water | 4.301029996 | NA | NA | PDrssct | 7.5 | 1 | 0 | 3.778151 | 0 | author fitted psdm
UV_training_set | 51 | NA | Iopromide | Pharmaceuticals | 73334-07-3 | calculated | -0.0014 | 200 | 0.2 | 4.33 | 4.84 | 1.55 | 3.5 | 3.8218 | 20.497 | 8.03 | 0.840102837 | 899 | bituminous coal | calgon F300 | 8.2 | 2.1 | 0.037 | 1.761905 | MIEX | surface water | 4.322219295 | NA | NA | PD-rssct | 7.5 | 1 | 0 | 3.799341 | 0 | author fitted psdm
UV_training_set | 51 | NA | Metolachlor | Pesticides | 51218-45-2 | Stenzel (2013)&Tülp(2008) | 0 | 200 | 0.2 | 1.11 | 1.53 | 0 | 1.25 | 2.2811 | 9.35 | 8.03 | 0.840102841 | 899 | bituminous coal | calgon F300 | 8 | 3.85 | 0.061 | 1.584416 | ozone/bio | surface water | 4.643452676 | NA | NA | PD-rssct | 7.5 | 1 | 0 | 4.120574 | 0 | author fitted psdm
UV_training_set | 51 | NA | Metolachlor | Pesticides | 51218-45-2 | Stenzel (2013)&Tülp(2008) | 0 | 200 | 0.2 | 1.11 | 1.53 | 0 | 1.25 | 2.2811 | 9.35 | 8.03 | 0.840102841 | 899 | bituminous coal | calgon F300 | 8.1 | 3 | 0.045 | 1.5 | ozone/bio | surface water | 4.897627091 | NA | NA | PD-rssct | 7.5 | 1 | 0 | 4.374748 | 0 | author fitted psdm
UV_training_set | 51 | NA | Metolachlor | Pesticides | 51218-45-2 | Stenzel (2013)&Tülp(2008) | 0 | 200 | 0.2 | 1.11 | 1.53 | 0 | 1.25 | 2.2811 | 9.35 | 8.03 | 0.840102841 | 899 | bituminous coal | calgon F300 | 8.1 | 2.17 | 0.033 | 1.520737 | ozone/bio | surface water | 4.977723605 | NA | NA | PD-rssct | 7.5 | 1 | 0 | 4.454845 | 0 | author fitted psdm
UV_training_set | 51 | NA | Metolachlor | Pesticides | 51218-45-2 | Stenzel (2013)&Tülp(2008) | 0 | 200 | 0.2 | 1.11 | 1.53 | 0 | 1.25 | 2.2811 | 9.35 | 8.03 | 0.84010284 | 899 | bituminous coal | calgon F300 | 8.1 | 2.11 | 0.056 | 2.654028 | conventional | surface water | 4.886490725 | NA | NA | PDrssct | 7.5 | 1 | 0 | 4.363612 | 0 | author fitted psdm
UV_training_set | 51 | NA | Metolachlor | Pesticides | 51218-45-2 | Stenzel (2013)&Tülp(2008) | 0 | 200 | 0.2 | 1.11 | 1.53 | 0 | 1.25 | 2.2811 | 9.35 | 8.03 | 0.84010284 | 899 | bituminous coal | calgon F300 | 8.2 | 2.1 | 0.037 | 1.761905 | MIEX | surface water | 4.875061264 | NA | NA | PD-rssct | 7.5 | 1 | 0 | 4.352183 | 0 | author fitted psdm
UV_training_set | 51 | NA | Prometon | Pharmaceuticals | 1610-18-0 | LSER dataset 2017 | 0.0093 | 100 | 0.1 | 1.07 | 1.1 | 0.22 | 1.12 | 1.8377 | 8.08 | 8.03 | 0.840102846 | 899 | bituminous coal | calgon F300 | 8 | 3.85 | 0.061 | 1.584416 | ozone/bio | surface water | 4.591064607 | NA | NA | PD-rssct | 7.5 | 1 | 0 | 4.068186 | 0 | author fitted psdm
UV_training_set | 51 | NA | Prometon | Pharmaceuticals | 1610-18-0 | LSER dataset 2017 | 0.0074 | 100 | 0.1 | 1.07 | 1.1 | 0.22 | 1.12 | 1.8377 | 8.08 | 8.03 | 0.840102846 | 899 | bituminous coal | calgon F300 | 8.1 | 3 | 0.045 | 1.5 | ozone/bio | surface water | 4.86332286 | NA | NA | PD-rssct | 7.5 | 1 | 0 | 4.340444 | 0 | author fitted psdm
UV_training_set | 51 | NA | Prometon | Pharmaceuticals | 1610-18-0 | LSER dataset 2017 | 0.0074 | 100 | 0.1 | 1.07 | 1.1 | 0.22 | 1.12 | 1.8377 | 8.08 | 8.03 | 0.840102846 | 899 | bituminous coal | calgon F300 | 8.1 | 2.17 | 0.033 | 1.520737 | ozone/bio | surface water | 4.929418926 | NA | NA | PD-rssct | 7.5 | 1 | 0 | 4.40654 | 0 | author fitted psdm
UV_training_set | 51 | NA | Prometon | Pharmaceuticals | 1610-18-0 | LSER dataset 2017 | 0.0074 | 100 | 0.1 | 1.07 | 1.1 | 0.22 | 1.12 | 1.8377 | 8.08 | 8.03 | 0.840102846 | 899 | bituminous coal | calgon F300 | 8.1 | 2.11 | 0.056 | 2.654028 | conventional | surface water | 5.045322979 | NA | NA | PDrssct | 7.5 | 1 | 0 | 4.522444 | 0 | author fitted psdm
UV_training_set | 51 | NA | Prometon | Pharmaceuticals | 1610-18-0 | LSER dataset 2017 | 0.0059 | 100 | 0.1 | 1.07 | 1.1 | 0.22 | 1.12 | 1.8377 | 8.08 | 8.03 | 0.840102846 | 899 | bituminous coal | calgon F300 | 8.2 | 2.1 | 0.037 | 1.761905 | MIEX | surface water | 4.857332496 | NA | NA | PD-rssct | 7.5 | 1 | 0 | 4.334454 | 0 | author fitted psdm
UV_training_set | 51 | NA | Sulfamethoxazole | Pharmaceuticals | 723-46-6 | LSER dataset 2017 | -0.9857 | 100 | 0.1 | 1.89 | 2.23 | 0.58 | 1.29 | 1.7244 | 9.76 | 8.03 | 0.840102849 | 899 | bituminous coal | calgon F300 | 8 | 3.85 | 0.061 | 1.584416 | ozone/bio | surface water | 4.342422681 | NA | NA | PD-rssct | 7.5 | 1 | 0 | 3.819544 | 0 | author fitted psdm
UV_training_set | 51 | NA | Sulfamethoxazole | Pharmaceuticals | 723-46-6 | LSER dataset 2017 | -0.9909 | 100 | 0.1 | 1.89 | 2.23 | 0.58 | 1.29 | 1.7244 | 9.76 | 8.03 | 0.840102848 | 899 | bituminous coal | calgon F300 | 8.1 | 3 | 0.045 | 1.5 | ozone/bio | surface water | 4.707570176 | NA | NA | PD-rssct | 7.5 | 1 | 0 | 4.184691 | 0 | author fitted psdm
UV_training_set | 51 | NA | Sulfamethoxazole | Pharmaceuticals | 723-46-6 | LSER dataset 2017 | -0.9909 | 100 | 0.1 | 1.89 | 2.23 | 0.58 | 1.29 | 1.7244 | 9.76 | 8.03 | 0.840102848 | 899 | bituminous coal | calgon F300 | 8.1 | 2.17 | 0.033 | 1.520737 | ozone/bio | surface water | 4.662757831 | NA | NA | PD-rssct | 7.5 | 1 | 0 | 4.139879 | 0 | author fitted psdm
UV_training_set | 51 | NA | Sulfamethoxazole | Pharmaceuticals | 723-46-6 | LSER dataset 2017 | -0.9909 | 100 | 0.1 | 1.89 | 2.23 | 0.58 | 1.29 | 1.7244 | 9.76 | 8.03 | 0.840102848 | 899 | bituminous coal | calgon F300 | 8.1 | 2.11 | 0.056 | 2.654028 | conventional | surface water | 4.707570176 | NA | NA | PDrssct | 7.5 | 1 | 0 | 4.184691 | 0 | author fitted psdm
UV_training_set | 51 | NA | Sulfamethoxazole | Pharmaceuticals | 723-46-6 | LSER dataset 2017 | -0.9909 | 100 | 0.1 | 1.89 | 2.23 | 0.58 | 1.29 | 1.7244 | 9.76 | 8.03 | 0.840102848 | 899 | bituminous coal | calgon F300 | 8.2 | 2.1 | 0.037 | 1.761905 | MIEX | surface water | 4.662757831 | NA | NA | PD-rssct | 7.5 | 1 | 0 | 4.139879 | 0 | author fitted psdm
UV_training_set | 52 | NA | 1,2 DCA | VOCs | 107-06-2 | LSER dataset 2017 | 0 | 49000 | 49 | 0.42 | 0.64 | 0.1 | 0.11 | 0.6352 | 2.573 | 7.4 | 0.87 | 1132 | bituminous coal | Norit GAC 400 | 7.8 | 1.5 | 0.02 | 1.333333 | CO II | groundwater | 3.903089987 | NA | NA | PD-rssct | 7.5 | 1 | 0 | 3.380211 | 0 | NA
UV_training_set | 52 | NA | 1,2 DCA | VOCs | 107-06-2 | LSER dataset 2017 | 0 | 4200 | 4.2 | 0.42 | 0.64 | 0.1 | 0.11 | 0.6352 | 2.573 | 7.4 | 0.87 | 1132 | bituminous coal | Norit GAC 400 | 7.8 | 1.5 | 0.02 | 1.333333 | CO II | groundwater | 4.130333769 | NA | NA | PD-rssct | 15 | 1 | 0 | 3.607455 | 0 | NA
UV_training_set | 52 | NA | 1,2 DCA | VOCs | 107-06-2 | LSER dataset 2017 | 0 | 3900 | 3.9 | 0.42 | 0.64 | 0.1 | 0.11 | 0.6352 | 2.573 | 7.4 | 0.87 | 1132 | bituminous coal | Norit GAC 400 | 7.8 | 1.5 | 0.02 | 1.333333 | CO II | groundwater | 4.130333769 | NA | NA | PD-rssct | 15 | 1 | 0 | 3.607455 | 0 | NA
UV_training_set | 52 | NA | 1,2 DCA | VOCs | 107-06-2 | LSER dataset 2017 | 0 | 4200 | 4.2 | 0.42 | 0.64 | 0.1 | 0.11 | 0.6352 | 2.573 | 7.4 | 0.87 | 1132 | bituminous coal | Norit GAC 400 | 7.8 | 1.5 | 0.02 | 1.333333 | CO II | groundwater | 4.1430148 | NA | NA | PD-rssct | 7.5 | 1 | 0 | 3.620136 | 0 | NA
UV_training_set | 52 | NA | 1,2 DCA | VOCs | 107-06-2 | LSER dataset 2017 | 0 | 3900 | 3.9 | 0.42 | 0.64 | 0.1 | 0.11 | 0.6352 | 2.573 | 7.4 | 0.87 | 1132 | bituminous coal | Norit GAC 400 | 7.8 | 1.5 | 0.02 | 1.333333 | CO II | groundwater | 4.161368002 | NA | NA | PD-rssct | 7.5 | 1 | 0 | 3.638489 | 0 | NA
UV_training_set | 52 | NA | 1,2 DCA | VOCs | 107-06-2 | LSER dataset 2017 | 0 | 400 | 0.4 | 0.42 | 0.64 | 0.1 | 0.11 | 0.6352 | 2.573 | 7.4 | 0.87 | 1132 | bituminous coal | Norit GAC 400 | 7.8 | 1.5 | 0.02 | 1.333333 | CO II | groundwater | 4.204119982 | NA | NA | PD-rssct | 7.5 | 1 | 0 | 3.681241 | 0 | NA
UV_training_set | 52 | NA | 1,2 DCA | VOCs | 107-06-2 | LSER dataset 2017 | 0 | 4600 | 4.6 | 0.42 | 0.64 | 0.1 | 0.11 | 0.6352 | 2.573 | 7.4 | 0.87 | 1132 | bituminous coal | Norit GAC 400 | 6.8 | 1.5 | 0.038 | 2.533333 | BEM | synthetic surface water | 4.217483944 | NA | NA | PD-rssct | 7.5 | 1 | 0 | 3.694605 | 0 | NA
UV_training_set | 52 | NA | 1,2 DCA | VOCs | 107-06-2 | LSER dataset 2017 | 0 | 400 | 0.4 | 0.42 | 0.64 | 0.1 | 0.11 | 0.6352 | 2.573 | 7.4 | 0.87 | 1132 | bituminous coal | Norit GAC 400 | 7.8 | 1.5 | 0.02 | 1.333333 | CO II | groundwater | 4.264817824 | NA | NA | PD-rssct | 15 | 1 | 0 | 3.741939 | 0 | NA
UV_training_set | 52 | NA | 1,2 DCA | VOCs | 107-06-2 | LSER dataset 2017 | 0 | 500 | 0.5 | 0.42 | 0.64 | 0.1 | 0.11 | 0.6352 | 2.573 | 7.4 | 0.87 | 1132 | bituminous coal | Norit GAC 400 | 6.8 | 1.5 | 0.038 | 2.533333 | BEM | synthetic surface water | 4.30535137 | NA | NA | PD-rssct | 7.5 | 1 | 0 | 3.782473 | 0 | NA
UV_training_set | 52 | NA | 1,2 DCA | VOCs | 107-06-2 | LSER dataset 2017 | 0 | 500 | 0.5 | 0.42 | 0.64 | 0.1 | 0.11 | 0.6352 | 2.573 | 7.4 | 0.87 | 1132 | bituminous coal | Norit GAC 400 | 7.8 | 1 | 0.016 | 1.6 | OH | groundwater | 4.238046104 | NA | NA | PD-rssct | 15 | 1 | 0 | 3.715167 | 0 | NA
UV_training_set | 52 | NA | 1,2 DCA | VOCs | 107-06-2 | LSER dataset 2017 | 0 | 5600 | 5.6 | 0.42 | 0.64 | 0.1 | 0.11 | 0.6352 | 2.573 | 7.4 | 0.87 | 1132 | bituminous coal | Norit GAC 400 | 7.8 | 1 | 0.016 | 1.6 | OH | groundwater | 4.264817823 | NA | NA | PD-rssct | 7.5 | 1 | 0 | 3.741939 | 0 | NA
UV_training_set | 52 | NA | 1,2 DCA | VOCs | 107-06-2 | LSER dataset 2017 | 0 | 500 | 0.5 | 0.42 | 0.64 | 0.1 | 0.11 | 0.6352 | 2.573 | 7.4 | 0.87 | 1132 | bituminous coal | Norit GAC 400 | 7.8 | 1 | 0.016 | 1.6 | OH | groundwater | 4.330413774 | NA | NA | PD-rssct | 7.5 | 1 | 0 | 3.807535 | 0 | NA
UV_training_set | 52 | NA | 1,2 DCA | VOCs | 107-06-2 | LSER dataset 2017 | 0 | 5600 | 5.6 | 0.42 | 0.64 | 0.1 | 0.11 | 0.6352 | 2.573 | 7.4 | 0.87 | 1132 | bituminous coal | Norit GAC 400 | 7.8 | 1 | 0.016 | 1.6 | OH | groundwater | 4.352182518 | NA | NA | PD-rssct | 15 | 1 | 0 | 3.829304 | 0 | NA
UV_training_set | 52 | NA | 1,2 DCA | VOCs | 107-06-2 | LSER dataset 2017 | 0 | 500 | 0.5 | 0.42 | 0.64 | 0.1 | 0.11 | 0.6352 | 2.573 | 7.4 | 0.87 | 1132 | bituminous coal | Norit GAC 400 | 8.2 | 0.8 | 0.012 | 1.5 | dilCO II | groundwater | 4.220108089 | NA | NA | PD-rssct | 7.5 | 1 | 0 | 3.697229 | 0 | NA
UV_training_set | 52 | NA | 1,2 DCA | VOCs | 107-06-2 | LSER dataset 2017 | 0 | 4800 | 4.8 | 0.42 | 0.64 | 0.1 | 0.11 | 0.6352 | 2.573 | 7.4 | 0.87 | 1132 | bituminous coal | Norit GAC 400 | 8.2 | 0.8 | 0.012 | 1.5 | dilCO II | groundwater | 4.227886705 | NA | NA | PD-rssct | 7.5 | 1 | 0 | 3.705008 | 0 | NA
UV_training_set | 52 | 1 | 1,2 DCA | VOCs | 107-06-2 | LSER dataset 2017 | 0 | 6700 | 6.7 | 0.42 | 0.64 | 0.1 | 0.11 | 0.6352 | 2.573 | 7.4 | 0.87 | 1132 | bituminous coal | Norit GAC 400 | 7 | 0.3 | 0.004 | 1.333333 | CO I | groundwater | 4.110214729 | 4.1121699 | 4.108250715 | w/ 1,1-DCA, PD-rssct | 15 | 1 | 0 | 3.587336 | 0 | NA
UV_training_set | 52 | NA | 1,2 DCA | VOCs | 107-06-2 | LSER dataset 2017 | 0 | 53200 | 53.2 | 0.42 | 0.64 | 0.1 | 0.11 | 0.6352 | 2.573 | 7.4 | 0.87 | 1132 | bituminous coal | Norit GAC 400 | 7 | 0.3 | 0.004 | 1.333333 | CO I | groundwater | 4.123851641 | NA | NA | PD-rssct | 15 | 1 | 0 | 3.600973 | 0 | NA
UV_training_set | 52 | NA | 1,2 DCA | VOCs | 107-06-2 | LSER dataset 2017 | 0 | 53200 | 53.2 | 0.42 | 0.64 | 0.1 | 0.11 | 0.6352 | 2.573 | 7.4 | 0.87 | 1132 | bituminous coal | Norit GAC 400 | 7 | 0.3 | 0.004 | 1.333333 | CO I | groundwater | 4.136720567 | NA | NA | PD-rssct | 7.5 | 1 | 0 | 3.613842 | 0 | NA
UV_training_set | 52 | 2 | 1,2 DCA | VOCs | 107-06-2 | LSER dataset 2017 | 0 | 4100 | 4.1 | 0.42 | 0.64 | 0.1 | 0.11 | 0.6352 | 2.573 | 7.4 | 0.87 | 1132 | bituminous coal | Norit GAC 400 | 7 | 0.3 | 0.004 | 1.333333 | CO I | groundwater | 4.246922213 | 4.270345596 | 4.222163124 | w/ TCE, PD-rssct | 15 | 1 | 0 | 3.724043 | 0 | NA
UV_training_set | 52 | NA | 1,2 DCA | VOCs | 107-06-2 | LSER dataset 2017 | 0 | 4300 | 4.3 | 0.42 | 0.64 | 0.1 | 0.11 | 0.6352 | 2.573 | 7.4 | 0.87 | 1132 | bituminous coal | Norit GAC 400 | 7 | 0.3 | 0.004 | 1.333333 | CO I | groundwater | 4.314772812 | NA | NA | PD-rssct | 7.5 | 1 | 0 | 3.791894 | 0 | NA
UV_training_set | 52 | NA | 1,2 DCA | VOCs | 107-06-2 | LSER dataset 2017 | 0 | 4300 | 4.3 | 0.42 | 0.64 | 0.1 | 0.11 | 0.6352 | 2.573 | 7.4 | 0.87 | 1132 | bituminous coal | Norit GAC 400 | 7 | 0.3 | 0.004 | 1.333333 | CO I | groundwater | 4.328726085 | NA | NA | PD-rssct | 15 | 1 | 0 | 3.805847 | 0 | NA
UV_training_set | 52 | NA | 1,2 DCA | VOCs | 107-06-2 | LSER dataset 2017 | 0 | 400 | 0.4 | 0.42 | 0.64 | 0.1 | 0.11 | 0.6352 | 2.573 | 7.4 | 0.87 | 1132 | bituminous coal | Norit GAC 400 | 7 | 0.3 | 0.004 | 1.333333 | CO I | groundwater | 4.367355921 | NA | NA | PD-rssct | 15 | 1 | 0 | 3.844477 | 0 | NA
UV_training_set | 52 | NA | 1,2 DCA | VOCs | 107-06-2 | LSER dataset 2017 | 0 | 100 | 0.1 | 0.42 | 0.64 | 0.1 | 0.11 | 0.6352 | 2.573 | 7.4 | 0.87 | 1132 | bituminous coal | Norit GAC 400 | 7 | 0.3 | 0.004 | 1.333333 | CO I | groundwater | 4.389166085 | NA | NA | PD-rssct | 7.5 | 1 | 0 | 3.866287 | 0 | NA
UV_training_set | 52 | NA | 1,2 DCA | VOCs | 107-06-2 | LSER dataset 2017 | 0 | 400 | 0.4 | 0.42 | 0.64 | 0.1 | 0.11 | 0.6352 | 2.573 | 7.4 | 0.87 | 1132 | bituminous coal | Norit GAC 400 | 7 | 0.3 | 0.004 | 1.333333 | CO I | groundwater | 4.394451681 | NA | NA | PD-rssct | 7.5 | 1 | 0 | 3.871573 | 0 | NA
UV_training_set | 52 | NA | 1,2 DCA | VOCs | 107-06-2 | LSER dataset 2017 | 0 | 100 | 0.1 | 0.42 | 0.64 | 0.1 | 0.11 | 0.6352 | 2.573 | 7.4 | 0.87 | 1132 | bituminous coal | Norit GAC 400 | 7 | 0.3 | 0.004 | 1.333333 | CO I | groundwater | 4.421603927 | NA | NA | PD-rssct | 15 | 1 | 0 | 3.898725 | 0 | NA
UV_training_set | 52 | NA | 1,2 DCA | VOCs | 107-06-2 | LSER dataset 2017 | 0 | 200 | 0.2 | 0.42 | 0.64 | 0.1 | 0.11 | 0.6352 | 2.573 | 7.4 | 0.87 | 1132 | bituminous coal | Norit GAC 400 | 6.8 | 0.1 | 0 | 0 | DI | deionized water | 4.240549249 | NA | NA | PD-rssct | 7.5 | 1 | 0 | 3.717671 | 0 | NA
UV_training_set | 52 | NA | 1,2 DCA | VOCs | 107-06-2 | LSER dataset 2017 | 0 | 200 | 0.2 | 0.42 | 0.64 | 0.1 | 0.11 | 0.6352 | 2.573 | 7.4 | 0.87 | 1132 | bituminous coal | Norit GAC 400 | 6.8 | 0.1 | 0 | 0 | DI | deionized water | 4.243038049 | NA | NA | PD-rssct | 15 | 1 | 0 | 3.720159 | 0 | NA
UV_training_set | 52 | NA | 1,2 DCA | VOCs | 107-06-2 | LSER dataset 2017 | 0 | 5000 | 5 | 0.42 | 0.64 | 0.1 | 0.11 | 0.6352 | 2.573 | 7.4 | 0.87 | 1132 | bituminous coal | Norit GAC 400 | 6.8 | 0.1 | 0 | 0 | DI | deionized water | 4.450249109 | NA | NA | PD-rssct | 15 | 1 | 0 | 3.92737 | 0 | NA
UV_training_set | 52 | NA | 1,2 DCA | VOCs | 107-06-2 | LSER dataset 2017 | 0 | 5000 | 5 | 0.42 | 0.64 | 0.1 | 0.11 | 0.6352 | 2.573 | 7.4 | 0.87 | 1132 | bituminous coal | Norit GAC 400 | 6.8 | 0.1 | 0 | 0 | DI | deionized water | 4.481442629 | NA | NA | PD-rssct | 7.5 | 1 | 0 | 3.958564 | 0 | NA
UV_training_set | 52 | NA | CT | VOCs | 56-23-5 | LSER dataset 2017 | 0 | 1800 | 1.8 | 0.46 | 0.38 | 0 | 0 | 0.7391 | 2.823 | 7.4 | 0.87 | 1132 | bituminous coal | Norit GAC 400 | 7.8 | 1.5 | 0.02 | 1.333333 | CO II | groundwater | 4.720159304 | NA | NA | PD-rssct | 7.5 | 1 | 0 | 4.197281 | 0 | NA
UV_training_set | 52 | NA | CT | VOCs | 56-23-5 | LSER dataset 2017 | 0 | 1800 | 1.8 | 0.46 | 0.38 | 0 | 0 | 0.7391 | 2.823 | 7.4 | 0.87 | 1132 | bituminous coal | Norit GAC 400 | 7.8 | 1.5 | 0.02 | 1.333333 | CO II | groundwater | 4.790285164 | NA | NA | PD-rssct | 15 | 1 | 0 | 4.267406 | 0 | NA
UV_training_set | 52 | NA | PFBA | PFASs | 375-22-4 | calculated | -1 | 613.5 | 0.6135 | -0.47 | 0.1 | 0.46 | 0.33 | 0.8705 | 1.738 | 7.58 | 0.87 | 765 | bituminous coal | calgon F600 | 7 | 0.7 | 0.011 | 1.571429 | Oakdale MN | groundwater | 3.947188566 | NA | NA | PD-rssct | 7.5 | 1 | 0 | 3.42431 | 0 | NA
UV_training_set | 52 | NA | PFBA | PFASs | 375-22-4 | calculated | -1 | 613.5 | 0.6135 | -0.47 | 0.1 | 0.46 | 0.33 | 0.8705 | 1.738 | 7.58 | 0.87 | 765 | bituminous coal | calgon F600 | 7 | 0.7 | 0.011 | 1.571429 | Oakdale MN | groundwater | 4.014436527 | NA | NA | PD-rssct | 13 | 1 | 0 | 3.491558 | 0 | NA
UV_training_set | 52 | NA | PFBS | PFASs | 375-73-5 | calculated | -1 | 19.5 | 0.0195 | -0.42 | 0.74 | 0.31 | 0.75 | 1.1711 | 3.258 | 7.58 | 0.87 | 765 | bituminous coal | calgon F600 | 7 | 0.7 | 0.011 | 1.571429 | Oakdale MN | groundwater | 4.777412321 | NA | NA | PD-rssct | 13 | 1 | 0 | 4.254534 | 0 | NA
UV_training_set | 52 | NA | PFBS | PFASs | 375-73-5 | calculated | -1 | 19.5 | 0.0195 | -0.42 | 0.74 | 0.31 | 0.75 | 1.1711 | 3.258 | 7.58 | 0.87 | 765 | bituminous coal | calgon F600 | 7 | 0.7 | 0.011 | 1.571429 | Oakdale MN | groundwater | 4.95927041 | NA | NA | PD-rssct | 7.5 | 1 | 0 | 4.436392 | 0 | NA
UV_training_set | 52 | NA | PFHxA | PFASs | 307-24-4 | calculated | -1 | 132.5 | 0.1325 | -0.77 | -0.15 | 0.46 | 0.33 | 1.2231 | 2.453 | 7.58 | 0.87 | 765 | bituminous coal | calgon F600 | 7 | 0.7 | 0.011 | 1.571429 | Oakdale MN | groundwater | 4.582381577 | NA | NA | PD-rssct | 7.5 | 1 | 0 | 4.059503 | 0 | NA
UV_training_set | 52 | NA | PFHxA | PFASs | 307-24-4 | calculated | -1 | 132.5 | 0.1325 | -0.77 | -0.15 | 0.46 | 0.33 | 1.2231 | 2.453 | 7.58 | 0.87 | 765 | bituminous coal | calgon F600 | 7 | 0.7 | 0.011 | 1.571429 | Oakdale MN | groundwater | 4.68897124 | NA | NA | PD-rssct | 13 | 1 | 0 | 4.166092 | 0 | NA
UV_training_set | 52 | NA | PFHxS | PFASs | 355-46-4 | calculated | -1 | 54 | 0.054 | -0.5 | 0.49 | 0.31 | 0.75 | 1.5237 | 4.102 | 7.58 | 0.87 | 765 | bituminous coal | calgon F600 | 7 | 0.7 | 0.011 | 1.571429 | Oakdale MN | groundwater | 4.905169614 | NA | NA | PD-rssct | 13 | 1 | 0 | 4.382291 | 0 | NA
UV_training_set | 52 | NA | PFHxS | PFASs | 355-46-4 | calculated | -1 | 54 | 0.054 | -0.5 | 0.49 | 0.31 | 0.75 | 1.5237 | 4.102 | 7.58 | 0.87 | 765 | bituminous coal | calgon F600 | 7 | 0.7 | 0.011 | 1.571429 | Oakdale MN | groundwater | 4.96310753 | NA | NA | PD-rssct | 7.5 | 1 | 0 | 4.440229 | 0 | NA
UV_training_set | 52 | NA | PFOA | PFASs | 335-67-1 | calculated | -1 | 597.5 | 0.5975 | -0.88 | -0.39 | 0.46 | 0.33 | 1.5757 | 3.297 | 7.58 | 0.87 | 765 | bituminous coal | calgon F600 | 7 | 0.7 | 0.011 | 1.571429 | Oakdale MN | groundwater | 4.630214235 | NA | NA | PD-rssct | 7.5 | 1 | 0 | 4.107335 | 0 | NA
UV_training_set | 52 | NA | PFOA | PFASs | 335-67-1 | calculated | -1 | 597.5 | 0.5975 | -0.88 | -0.39 | 0.46 | 0.33 | 1.5757 | 3.297 | 7.58 | 0.87 | 765 | bituminous coal | calgon F600 | 7 | 0.7 | 0.011 | 1.571429 | Oakdale MN | groundwater | 4.839100782 | NA | NA | PD-rssct | 13 | 1 | 0 | 4.316222 | 0 | NA
UV_training_set | 52 | NA | PFOS | PFASs | 1763-23-1 | calculated | -1 | 520 | 0.52 | -0.83 | 0.25 | 0.31 | 0.75 | 1.8763 | 4.945 | 7.58 | 0.87 | 765 | bituminous coal | calgon F600 | 7 | 0.7 | 0.011 | 1.571429 | Oakdale MN | groundwater | 4.934841711 | NA | NA | PD-rssct | 7.5 | 1 | 0 | 4.411963 | 0 | NA
UV_training_set | 52 | NA | PFOS | PFASs | 1763-23-1 | calculated | -1 | 520 | 0.52 | -0.83 | 0.25 | 0.31 | 0.75 | 1.8763 | 4.945 | 7.58 | 0.87 | 765 | bituminous coal | calgon F600 | 7 | 0.7 | 0.011 | 1.571429 | Oakdale MN | groundwater | 4.992195509 | NA | NA | PD-rssct | 13 | 1 | 0 | 4.469317 | 0 | NA
UV_training_set | 57 | NA | Acetochlor | Pesticides | 34256-82-1 | LSER dataset 2017 | 0 | 200 | 0.2 | 1.16 | 1.3 | 0 | 1.3 | 2.1402 | 9.25 | 8.8 | 0.724304716 | 1110 | bituminous coal | Norit 1240 | 6 | 2.25 | 0.024 | 1.066667 | OWASA | surface water | 4.698970004 | NA | NA | CD-rssct | 7 | 0 | 1 | 4.667764 | 0 | author PSDM, corrected
UV_training_set | 57 | NA | Atrazine | Pesticides | 1912-24-9 | LSER dataset 2017 | 0.0101 | 10 | 0.01 | 1.22 | 1.29 | 0.17 | 1.01 | 1.6196 | 7.783 | 8.8 | 0.724304716 | 1110 | bituminous coal | Norit 1240 | 6 | 2.25 | 0.024 | 1.066667 | OWASA | surface water | 5.062205809 | NA | NA | CD-rssct | 7 | 0 | 1 | 4.829328 | 0 | author PSDM, corrected
UV_training_set | 57 | NA | Carbamazepine | Pharmaceuticals | 298-46-4 | LSER dataset 2017 | 0 | 100 | 0.1 | 2.15 | 1.9 | 0.5 | 1.15 | 1.8106 | 10.07 | 8.8 | 0.724304716 | 1110 | bituminous coal | Norit 1240 | 6 | 2.25 | 0.024 | 1.066667 | OWASA | surface water | 4.946943271 | NA | NA | CD-rssct | 7 | 0 | 1 | 4.786074 | 0 | author PSDM, corrected
UV_training_set | 57 | NA | Iopromide | Pharmaceuticals | 73334-07-3 | calculated | 0 | 500 | 0.5 | 4.33 | 4.84 | 1.55 | 3.5 | 3.8218 | 20.497 | 8.8 | 0.724304716 | 1110 | bituminous coal | Norit 1240 | 6 | 2.25 | 0.024 | 1.066667 | OWASA | surface water | 3.84509804 | NA | NA | CD-rssct | 7 | 0 | 1 | 4.027553 | 0 | author PSDM, corrected
UV_training_set | 57 | NA | Metolachlor | Pesticides | 51218-45-2 | Stenzel (2013)&Tülp(2008) | 0 | 200 | 0.2 | 1.11 | 1.53 | 0 | 1.25 | 2.2811 | 9.35 | 8.8 | 0.724304716 | 1110 | bituminous coal | Norit 1240 | 6 | 2.25 | 0.024 | 1.066667 | OWASA | surface water | 4.815577748 | NA | NA | CD-rssct | 7 | 0 | 1 | 4.727784 | 0 | author PSDM, corrected
UV_training_set | 57 | NA | Prometon | Pharmaceuticals | 1610-18-0 | LSER dataset 2017 | 0.4831 | 100 | 0.1 | 1.07 | 1.1 | 0.22 | 1.12 | 1.8377 | 8.08 | 8.8 | 0.724304716 | 1110 | bituminous coal | Norit 1240 | 6 | 2.25 | 0.024 | 1.066667 | OWASA | surface water | 4.664641976 | NA | NA | CD-rssct | 7 | 0 | 1 | 4.648611 | 0 | author PSDM, corrected
UV_training_set | 57 | NA | Simazine | Pesticides | 122-34-9 | LSER dataset 2017 | 0.0108 | 51.5 | 0.0515 | 1.25 | 1.32 | 0.18 | 0.98 | 1.4787 | 7.322 | 8.8 | 0.724304716 | 1110 | bituminous coal | Norit 1240 | 6 | 2.25 | 0.024 | 1.066667 | OWASA | surface water | 5 | NA | NA | CD-rssct | 7 | 0 | 1 | 4.806875 | 0 | author PSDM, corrected
original_test_set | 58 | NA | PFBA | PFASs | 375-22-4 | calculated | -1 | 1448 | 1.448 | -0.47 | 0.1 | 0.46 | 0.33 | 0.8705 | 1.738 | 7.58 | 0.87 | 765 | bituminous coal | calgon F600 | 7 | 0.7 | 0.011 | 1.571429 | Oakdale MN | groundwater | 3.707570176 | NA | NA | full | 13 | 0 | 0 | 3.707570176 | 0 | NA
UV_training_set | 58 | NA | PFHxA | PFASs | 307-24-4 | calculated | -1 | 154.2 | 0.1542 | -0.77 | -0.15 | 0.46 | 0.33 | 1.2231 | 2.453 | 7.58 | 0.87 | 765 | bituminous coal | calgon F600 | 7 | 0.7 | 0.011 | 1.571429 | Oakdale MN | groundwater | 4.492760389 | NA | NA | full | 13 | 0 | 0 | 4.492760389 | 0 | NA
UV_training_set | 58 | NA | PFOA | PFASs | 335-67-1 | calculated | -1 | 555.8 | 0.5558 | -0.88 | -0.39 | 0.46 | 0.33 | 1.5757 | 3.297 | 7.58 | 0.87 | 765 | bituminous coal | calgon F600 | 7 | 0.7 | 0.011 | 1.571429 | Oakdale MN | groundwater | 4.506505032 | NA | NA | full | 13 | 0 | 0 | 4.506505032 | 0 | NA
UV_training_set | 58 | NA | PFOS | PFASs | 1763-23-1 | calculated | -1 | 845.2 | 0.8452 | -0.83 | 0.25 | 0.31 | 0.75 | 1.8763 | 4.945 | 7.58 | 0.87 | 765 | bituminous coal | calgon F600 | 7 | 0.7 | 0.011 | 1.571429 | Oakdale MN | groundwater | 4.807535 | NA | NA | full | 13 | 0 | 0 | 4.807535 | 0 | corrected 6/2/22
UV_training_set | 58 | NA | PFPeA | PFASs | 2706-90-3 | calculated | -1 | 40.5 | 0.0405 | -0.62 | -0.02 | 0.46 | 0.33 | 1.0468 | 2.031 | 7.58 | 0.87 | 765 | bituminous coal | calgon F600 | 7 | 0.7 | 0.011 | 1.571429 | Oakdale MN | groundwater | 4.522444234 | NA | NA | full | 13 | 0 | 0 | 4.522444234 | 0 | NA
UV_training_set | 59 | NA | Carbamazepine | Pharmaceuticals | 298-46-4 | LSER dataset 2017 | 0 | 830 | 0.83 | 2.15 | 1.9 | 0.5 | 1.15 | 1.8106 | 10.07 | 8.03 | 0.840102832 | 899 | bituminous coal | calgon F300 | 7.8 | 5.25 | 0.1465 | 2.790476 | wwtp eff | surface water | 3.725496323 | NA | NA | gacnf, CD-rssct | 10 | 0 | 1 | 3.918904 | 0 | author tabulated bv10
UV_training_set | 59 | NA | Sulfamethoxazole | Pharmaceuticals | 723-46-6 | LSER dataset 2017 | -0.9776 | 450 | 0.45 | 1.89 | 2.23 | 0.58 | 1.29 | 1.7244 | 9.76 | 8.03 | 0.840102849 | 899 | bituminous coal | calgon F300 | 7.8 | 5.25 | 0.1465 | 2.790476 | wwtp eff | surface water | 3.548017323 | NA | NA | gacnf, CD-rssct | 10 | 0 | 1 | 3.753323 | 0 | author tabulated bv10
original_test_set | 60 | 7 | Atrazine | Pesticides | 1912-24-9 | LSER dataset 2017 | 0.0001 | 100 | 0.1 | 1.22 | 1.29 | 0.17 | 1.01 | 1.6196 | 7.783 | 8.2 | 0.7108 | 911 | bituminous coal | calgon F820 | 8 | 2.4 | 0.036 | 1.5 | Water B, river | surface water | 4.364584715 | 4.405206573 | 4.319767492 | pilot | 7.1 | 0 | 0 | 4.364584715 | 0 | NA
UV_training_set | 60 | 8 | Atrazine | Pesticides | 1912-24-9 | LSER dataset 2017 | 0.0003 | 100 | 0.1 | 1.22 | 1.29 | 0.17 | 1.01 | 1.6196 | 7.783 | 8.03 | 0.3268 | 899 | bituminous coal | calgon F300 | 7.6 | 2.3 | 0.062 | 2.695652 | Water B, river | surface water | 5.064399535 | 5.075880989 | 5.052606284 | PD-rssct | 10 | 1 | 0 | 4.541521 | 0 | NA
UV_training_set | 60 | 1 | Bisphenol A | Industrial compounds | 80-05-7 | LSER dataset 2017 | -0.098 | 100 | 0.1 | 1.61 | 1.56 | 0.99 | 0.91 | 1.8643 | 9.603 | 8.8 | 0.724304716 | 1110 | bituminous coal | Norit 1240 | 7.6 | 2.3 | 0.062 | 2.695652 | Water B, river | surface water | 3.325538751 | 3.460000476 | 3.129751205 | PD-rssct, .61mm | 10 | 1 | 0 | 2.80266 | 0 | NA
UV_training_set | 60 | 2 | Bisphenol A | Industrial compounds | 80-05-7 | LSER dataset 2017 | -0.098 | 100 | 0.1 | 1.61 | 1.56 | 0.99 | 0.91 | 1.8643 | 9.603 | 8.8 | 0.724304716 | 1110 | bituminous coal | Norit 1240 | 7.6 | 2.3 | 0.062 | 2.695652 | Water B, river | surface water | 3.761207786 | 3.84971116 | 3.649928307 | PD-rssct, .20mm | 10 | 1 | 0 | 3.238329 | 0 | NA
UV_training_set | 60 | 3 | Bisphenol A | Industrial compounds | 80-05-7 | LSER dataset 2017 | -0.098 | 100 | 0.1 | 1.61 | 1.56 | 0.99 | 0.91 | 1.8643 | 9.603 | 8.8 | 0.724304716 | 1110 | bituminous coal | Norit 1240 | 7.6 | 2.3 | 0.062 | 2.695652 | Water B, river | surface water | 3.854921994 | 3.980401307 | 3.654961909 | PD-rssct, .11mm | 10 | 1 | 0 | 3.332043 | 0 | NA
UV_training_set | 60 | 6 | Erythromycin | Pharmaceuticals | 114-07-8 | LSER dataset 2017 | 0.8886 | 100 | 0.1 | 2.9 | 3.73 | 1.25 | 4.96 | 5.773 | 26.13 | 8.8 | 0.724304716 | 1110 | bituminous coal | Norit 1240 | 7.6 | 2.3 | 0.062 | 2.695652 | Water B, river | surface water | 4.483653618 | 4.519583537 | 4.444480855 | PD-rssct, .11mm | 10 | 1 | 0 | 3.960775 | 0 | NA
UV_training_set | 60 | 4 | Erythromycin | Pharmaceuticals | 114-07-8 | LSER dataset 2017 | 0.9095 | 100 | 0.1 | 2.9 | 3.73 | 1.25 | 4.96 | 5.773 | 26.13 | 8.8 | 0.724304716 | 1110 | bituminous coal | Norit 1240 | 7.6 | 2.3 | 0.062 | 2.695652 | Water B, river | surface water | 4.567191539 | 4.583267349 | 4.550497718 | PD-rssct, .61mm | 10 | 1 | 0 | 4.044313 | 0 | NA
UV_training_set | 60 | 5 | Erythromycin | Pharmaceuticals | 114-07-8 | LSER dataset 2017 | 0.8637 | 100 | 0.1 | 2.9 | 3.73 | 1.25 | 4.96 | 5.773 | 26.13 | 8.8 | 0.724304716 | 1110 | bituminous coal | Norit 1240 | 7.6 | 2.3 | 0.062 | 2.695652 | Water B, river | surface water | 4.619521289 | 4.62739968 | 4.611497335 | PD-rssct, .20mm | 10 | 1 | 0 | 4.096643 | 0 | NA
original_test_set | 60 | 14 | Prometon | Pharmaceuticals | 1610-18-0 | LSER dataset 2017 | 0.0229 | 10 | 0.01 | 1.07 | 1.1 | 0.22 | 1.12 | 1.8377 | 8.08 | 8.2 | 0.7108 | 911 | bituminous coal | calgon F820 | 8 | 2.4 | 0.036 | 1.5 | Water B, river | surface water | 4.261138232 | 4.308578014 | 4.207873639 | pilot | 7.1 | 0 | 0 | 4.261138232 | 0 | NA
UV_training_set | 60 | 15 | Prometon | Pharmaceuticals | 1610-18-0 | LSER dataset 2017 | 0.0229 | 10 | 0.01 | 1.07 | 1.1 | 0.22 | 1.12 | 1.8377 | 8.08 | 8.03 | 0.3268 | 899 | bituminous coal | calgon F300 | 7.6 | 2.3 | 0.062 | 2.695652 | Water B, river | surface water | 4.920876717 | 4.941218847 | 4.899534748 | PD-rssct | 10 | 1 | 0 | 4.397998 | 0 | NA
UV_training_set | 60 | 9 | Simazine | Pesticides | 122-34-9 | LSER dataset 2017 | 0.0001 | 500 | 0.5 | 1.25 | 1.32 | 0.18 | 0.98 | 1.4787 | 7.322 | 8.2 | 0.7108 | 911 | bituminous coal | calgon F820 | 8 | 2.4 | 0.036 | 1.5 | Water B, river | surface water | 4.494364806 | 4.512508046 | 4.475430438 | pilot | 7.1 | 0 | 0 | 4.494364806 | 0 | NA
UV_training_set | 60 | 10 | Simazine | Pesticides | 122-34-9 | LSER dataset 2017 | 0.0001 | 500 | 0.5 | 1.25 | 1.32 | 0.18 | 0.98 | 1.4787 | 7.322 | 8.03 | 0.3268 | 899 | bituminous coal | calgon F300 | 7.6 | 2.3 | 0.062 | 2.695652 | Water B, river | surface water | 5.212167316 | 5.220755825 | 5.20340553 | PD-rssct | 10 | 1 | 0 | 4.689289 | 0 | NA
original_test_set | 60 | 11 | TCE | VOCs | 79-01-6 | LSER dataset 2017 | 0 | 1000000 | 1000 | 0.52 | 0.37 | 0.08 | 0.03 | 0.7146 | 2.997 | 8.2 | 0.7108 | 911 | bituminous coal | calgon F820 | 8 | 2.4 | 0.036 | 1.5 | Water B, river | surface water | 3.879743834 | 3.884975079 | 3.874448808 | pilot | 7.1 | 0 | 0 | 3.879743834 | 0 | the only large scale voc data
UV_training_set | 60 | 12 | TCE | VOCs | 79-01-6 | LSER dataset 2017 | 0 | 1000000 | 1000 | 0.52 | 0.37 | 0.08 | 0.03 | 0.7146 | 2.997 | 8.03 | 0.3268 | 899 | bituminous coal | calgon F300 | 7.6 | 2.3 | 0.062 | 2.695652 | Water B, river | surface water | 3.986155268 | 4.001991957 | 3.969719161 | CD-rssct | 5 | 0 | 1 | 4.151701 | 0 | NA
UV_training_set | 60 | 13 | TCE | VOCs | 79-01-6 | LSER dataset 2017 | 0 | 1000000 | 1000 | 0.52 | 0.37 | 0.08 | 0.03 | 0.7146 | 2.997 | 8.03 | 0.3268 | 899 | bituminous coal | calgon F300 | 7.6 | 2.3 | 0.062 | 2.695652 | Water B, river | surface water | 4.078208089 | 4.091009828 | 4.065017502 | PD-rssct | 5 | 1 | 0 | 3.555329 | 0 | NA
UV_training_set | 61 | 42 | PFBA | PFASs | 375-22-4 | calculated | -1 | 340 | 0.34 | -0.47 | 0.1 | 0.46 | 0.33 | 0.8705 | 1.738 | 8.29 | 0.859796438 | 933 | bituminous coal | calgon F400 | 7.2 | 0.78 | 0.010452 | 1.34 | groundwater AZ1 | groundwater | 3.281948726 | 3.382418857 | 3.151010828 | 5min, LC | 5 | 0 | 1 | 3.498342 | 0 | NA
UV_training_set | 61 | 15 | PFBA | PFASs | 375-22-4 | calculated | -1 | 340 | 0.34 | -0.47 | 0.1 | 0.46 | 0.33 | 0.8705 | 1.738 | 8.29 | 0.859796438 | 933 | bituminous coal | calgon F400 | 7.2 | 0.78 | 0.010452 | 1.34 | groundwater AZ1 | groundwater | 3.394360812 | 3.516815942 | 3.22319456 | 5min, LC | 5 | 0 | 1 | 3.606847 | 0 | NA
UV_training_set | 61 | 14 | PFBA | PFASs | 375-22-4 | calculated | -1 | 340 | 0.34 | -0.47 | 0.1 | 0.46 | 0.33 | 0.8705 | 1.738 | 8.29 | 0.859796438 | 933 | bituminous coal | calgon F400 | 7.2 | 0.78 | 0.010452 | 1.34 | groundwater AZ1 | groundwater | 3.589928089 | 3.613060748 | 3.565493604 | 10min, LC | 10 | 0 | 1 | 3.79282 | 0 | NA
UV_training_set | 61 | 13 | PFBA | PFASs | 375-22-4 | calculated | -1 | 340 | 0.34 | -0.47 | 0.1 | 0.46 | 0.33 | 0.8705 | 1.738 | 8.29 | 0.859796438 | 933 | bituminous coal | calgon F400 | 7.2 | 0.78 | 0.010452 | 1.34 | groundwater AZ1 | groundwater | 3.643301729 | 3.668544501 | 3.616500718 | 20min, LC | 20 | 0 | 1 | 3.842785 | 0 | NA
UV_training_set | 61 | 1 | PFBA | PFASs | 375-22-4 | calculated | -1 | 340 | 0.34 | -0.47 | 0.1 | 0.46 | 0.33 | 0.8705 | 1.738 | 8.29 | 0.859796438 | 933 | bituminous coal | calgon F400 | 7.2 | 0.53 | 0.007685 | 1.45 | groundwater AZ2 | groundwater | 3.383163458 | 3.481109977 | 3.256491696 | 10min, LC | 10 | 0 | 1 | 3.596084 | 0 | NA
UV_training_set | 61 | 2 | PFBA | PFASs | 375-22-4 | calculated | -1 | 340 | 0.34 | -0.47 | 0.1 | 0.46 | 0.33 | 0.8705 | 1.738 | 8.29 | 0.859796438 | 933 | bituminous coal | calgon F400 | 7.2 | 0.53 | 0.007685 | 1.45 | groundwater AZ2 | groundwater | 3.665579989 | 3.750198327 | 3.560384539 | 17min, LC | 17 | 0 | 1 | 3.86352 | 0 | NA
UV_training_set | 61 | 3 | PFBA | PFASs | 375-22-4 | calculated | -1 | 340 | 0.34 | -0.47 | 0.1 | 0.46 | 0.33 | 0.8705 | 1.738 | 8.29 | 0.859796438 | 933 | bituminous coal | calgon F400 | 7.2 | 0.53 | 0.007685 | 1.45 | groundwater AZ2 | groundwater | 3.731662827 | 3.762707507 | 3.707700958 | 24min, LC | 24 | 0 | 1 | 3.924571 | 0 | NA
UV_training_set | 61 | 39 | PFBS | PFASs | 375-73-5 | calculated | -1 | 305 | 0.305 | -0.42 | 0.74 | 0.31 | 0.75 | 1.1711 | 3.258 | 8.29 | 0.859796438 | 933 | bituminous coal | calgon F400 | 7.2 | 0.78 | 0.010452 | 1.34 | groundwater AZ1 | groundwater | 4.295393723 | 4.359284154 | 4.220455563 | 5min, LC | 5 | 0 | 1 | 4.402912 | 0 | NA
UV_training_set | 61 | 9 | PFBS | PFASs | 375-73-5 | calculated | -1 | 305 | 0.305 | -0.42 | 0.74 | 0.31 | 0.75 | 1.1711 | 3.258 | 8.29 | 0.859796438 | 933 | bituminous coal | calgon F400 | 7.2 | 0.53 | 0.007685 | 1.45 | groundwater AZ2 | groundwater | 4.729019132 | 4.750035713 | 4.706933556 | 24min, LC | 24 | 0 | 1 | 4.683977 | 0 | NA
UV_training_set | 61 | 7 | PFBS | PFASs | 375-73-5 | calculated | -1 | 305 | 0.305 | -0.42 | 0.74 | 0.31 | 0.75 | 1.1711 | 3.258 | 8.29 | 0.859796438 | 933 | bituminous coal | calgon F400 | 7.2 | 0.53 | 0.007685 | 1.45 | groundwater AZ2 | groundwater | 4.756044814 | 4.78820517 | 4.721311088 | 10min, LC | 10 | 0 | 1 | 4.698118 | 0 | NA
UV_training_set | 61 | 8 | PFBS | PFASs | 375-73-5 | calculated | -1 | 305 | 0.305 | -0.42 | 0.74 | 0.31 | 0.75 | 1.1711 | 3.258 | 8.29 | 0.859796438 | 933 | bituminous coal | calgon F400 | 7.2 | 0.53 | 0.007685 | 1.45 | groundwater AZ2 | groundwater | 4.767421539 | 4.792258566 | 4.741077476 | 17min, LC | 17 | 0 | 1 | 4.703945 | 0 | NA
UV_training_set | 61 | 36 | PFDA | PFASs | 335-76-2 | calculated | -1 | 345 | 0.345 | -1.19 | -0.64 | 0.46 | 0.33 | 1.9283 | 4.14 | 8.29 | 0.859796438 | 933 | bituminous coal | calgon F400 | 7.2 | 0.78 | 0.010452 | 1.34 | groundwater AZ1 | groundwater | 4.815756757 | 4.894604247 | 4.719346897 | 5min, LC | 5 | 0 | 1 | 4.72787 | 0 | NA
UV_training_set | 61 | 34 | PFDoDA | PFASs | 307-55-1 | calculated | -1 | 315 | 0.315 | -1.49 | -0.88 | 0.46 | 0.33 | 2.2809 | 4.984 | 8.29 | 0.859796438 | 933 | bituminous coal | calgon F400 | 7.2 | 0.78 | 0.010452 | 1.34 | groundwater AZ1 | groundwater | 4.855611735 | 4.902844577 | 4.802607947 | 5min, LC | 5 | 0 | 1 | 4.746588 | 0 | NA
UV_training_set | 61 | 38 | PFHpA | PFASs | 375-85-9 | calculated | -1 | 355 | 0.355 | -0.7 | -0.27 | 0.46 | 0.33 | 1.3994 | 2.875 | 8.29 | 0.859796438 | 933 | bituminous coal | calgon F400 | 7.2 | 0.78 | 0.010452 | 1.34 | groundwater AZ1 | groundwater | 4.317794178 | 4.363352727 | 4.266890205 | 5min, LC | 5 | 0 | 1 | 4.419704 | 0 | NA
UV_training_set | 61 | 28 | PFHpA | PFASs | 375-85-9 | calculated | -1 | 355 | 0.355 | -0.7 | -0.27 | 0.46 | 0.33 | 1.3994 | 2.875 | 9.05 | 0.580645161 | 788 | bituminous coal | HPC | 7.2 | 0.53 | 0.007685 | 1.45 | groundwater AZ2 | groundwater | 4.530057986 | 4.564382726 | 4.492785744 | 5min, LC | 5 | 0 | 1 | 4.567186 | 0 | NA
UV_training_set | 61 | 29 | PFHpA | PFASs | 375-85-9 | calculated | -1 | 355 | 0.355 | -0.7 | -0.27 | 0.46 | 0.33 | 1.3994 | 2.875 | 7.05 | 0.7 | 755 | bituminous coal | Carbsorb40 | 7.2 | 0.53 | 0.007685 | 1.45 | groundwater AZ2 | groundwater | 4.566163106 | 4.610181454 | 4.517174763 | 5min, LC | 5 | 0 | 1 | 4.590002 | 0 | NA
UV_training_set | 61 | 27 | PFHpA | PFASs | 375-85-9 | calculated | -1 | 355 | 0.355 | -0.7 | -0.27 | 0.46 | 0.33 | 1.3994 | 2.875 | 10 | 0.707317073 | 767 | reactivated | CMR400 | 7.2 | 0.53 | 0.007685 | 1.45 | groundwater AZ2 | groundwater | 4.649188923 | 4.681924806 | 4.613782865 | 5min, LC | 5 | 0 | 1 | 4.639772 | 0 | NA
UV_training_set | 61 | 26 | PFHpA | PFASs | 375-85-9 | calculated | -1 | 355 | 0.355 | -0.7 | -0.27 | 0.46 | 0.33 | 1.3994 | 2.875 | 8.29 | 0.859796438 | 933 | bituminous coal | calgon F400 | 7.2 | 0.53 | 0.007685 | 1.45 | groundwater AZ2 | groundwater | 4.836496441 | 4.886562589 | 4.77989728 | 5min, LC | 5 | 0 | 1 | 4.737725 | 0 | NA
UV_training_set | 61 | 40 | PFHxA | PFASs | 307-24-4 | calculated | -1 | 370 | 0.37 | -0.77 | -0.15 | 0.46 | 0.33 | 1.2231 | 2.453 | 8.29 | 0.859796438 | 933 | bituminous coal | calgon F400 | 7.2 | 0.78 | 0.010452 | 1.34 | groundwater AZ1 | groundwater | 4.167205978 | 4.236325118 | 4.084965072 | 5min, LC | 5 | 0 | 1 | 4.302873 | 0 | NA
UV_training_set | 61 | 21 | PFHxA | PFASs | 307-24-4 | calculated | -1 | 370 | 0.37 | -0.77 | -0.15 | 0.46 | 0.33 | 1.2231 | 2.453 | 8.29 | 0.859796438 | 933 | bituminous coal | calgon F400 | 7.2 | 0.78 | 0.010452 | 1.34 | groundwater AZ1 | groundwater | 4.28720112 | 4.313770477 | 4.258899762 | 5min, LC | 5 | 0 | 1 | 4.396717 | 0 | NA
UV_training_set | 61 | 20 | PFHxA | PFASs | 307-24-4 | calculated | -1 | 370 | 0.37 | -0.77 | -0.15 | 0.46 | 0.33 | 1.2231 | 2.453 | 8.29 | 0.859796438 | 933 | bituminous coal | calgon F400 | 7.2 | 0.78 | 0.010452 | 1.34 | groundwater AZ1 | groundwater | 4.366487473 | 4.398359122 | 4.332090288 | 10min, LC | 10 | 0 | 1 | 4.455441 | 0 | NA
UV_training_set | 61 | 19 | PFHxA | PFASs | 307-24-4 | calculated | -1 | 370 | 0.37 | -0.77 | -0.15 | 0.46 | 0.33 | 1.2231 | 2.453 | 8.29 | 0.859796438 | 933 | bituminous coal | calgon F400 | 7.2 | 0.78 | 0.010452 | 1.34 | groundwater AZ1 | groundwater | 4.574646175 | 4.58255268 | 4.566593055 | 20min, LC | 20 | 0 | 1 | 4.595261 | 0 | NA
UV_training_set | 61 | 24 | PFHxA | PFASs | 307-24-4 | calculated | -1 | 370 | 0.37 | -0.77 | -0.15 | 0.46 | 0.33 | 1.2231 | 2.453 | 9.05 | 0.580645161 | 788 | bituminous coal | HPC | 7.2 | 0.53 | 0.007685 | 1.45 | groundwater AZ2 | groundwater | 4.38161406 | 4.413027625 | 4.347749864 | 5min, LC | 5 | 0 | 1 | 4.466323 | 0 | NA
UV_training_set | 61 | 25 | PFHxA | PFASs | 307-24-4 | calculated | -1 | 370 | 0.37 | -0.77 | -0.15 | 0.46 | 0.33 | 1.2231 | 2.453 | 7.05 | 0.7 | 755 | bituminous coal | Carbsorb40 | 7.2 | 0.53 | 0.007685 | 1.45 | groundwater AZ2 | groundwater | 4.391638783 | 4.398362927 | 4.389365251 | 5min, LC | 5 | 0 | 1 | 4.473476 | 0 | NA
UV_training_set | 61 | 23 | PFHxA | PFASs | 307-24-4 | calculated | -1 | 370 | 0.37 | -0.77 | -0.15 | 0.46 | 0.33 | 1.2231 | 2.453 | 10 | 0.707317073 | 767 | reactivated | CMR400 | 7.2 | 0.53 | 0.007685 | 1.45 | groundwater AZ2 | groundwater | 4.534306322 | 4.595206853 | 4.463450868 | 5min, LC | 5 | 0 | 1 | 4.569907 | 0 | NA
UV_training_set | 61 | 22 | PFHxA | PFASs | 307-24-4 | calculated | -1 | 370 | 0.37 | -0.77 | -0.15 | 0.46 | 0.33 | 1.2231 | 2.453 | 8.29 | 0.859796438 | 933 | bituminous coal | calgon F400 | 7.2 | 0.53 | 0.007685 | 1.45 | groundwater AZ2 | groundwater | 4.664610934 | 4.69283411 | 4.634425373 | 5min, LC | 5 | 0 | 1 | 4.648594 | 0 | NA
UV_training_set | 61 | 37 | PFOA | PFASs | 335-67-1 | calculated | -1 | 385 | 0.385 | -0.88 | -0.39 | 0.46 | 0.33 | 1.5757 | 3.297 | 8.29 | 0.859796438 | 933 | bituminous coal | calgon F400 | 7.2 | 0.78 | 0.010452 | 1.34 | groundwater AZ1 | groundwater | 4.462561549 | 4.515012594 | 4.402894348 | 5min, LC | 5 | 0 | 1 | 4.522695 | 0 | NA
UV_training_set | 61 | 32 | PFOA | PFASs | 335-67-1 | calculated | -1 | 385 | 0.385 | -0.88 | -0.39 | 0.46 | 0.33 | 1.5757 | 3.297 | 9.05 | 0.580645161 | 788 | bituminous coal | HPC | 7.2 | 0.53 | 0.007685 | 1.45 | groundwater AZ2 | groundwater | 4.734240881 | 4.767132207 | 4.698652901 | 5min, LC | 5 | 0 | 1 | 4.686742 | 0 | NA
UV_training_set | 61 | 31 | PFOA | PFASs | 335-67-1 | calculated | -1 | 385 | 0.385 | -0.88 | -0.39 | 0.46 | 0.33 | 1.5757 | 3.297 | 10 | 0.707317073 | 767 | reactivated | CMR400 | 7.2 | 0.53 | 0.007685 | 1.45 | groundwater AZ2 | groundwater | 4.774312578 | 4.829465784 | 4.711122141 | 5min, LC | 5 | 0 | 1 | 4.707438 | 0 | NA
UV_training_set | 61 | 33 | PFOA | PFASs | 335-67-1 | calculated | -1 | 385 | 0.385 | -0.88 | -0.39 | 0.46 | 0.33 | 1.5757 | 3.297 | 7.05 | 0.7 | 755 | bituminous coal | Carbsorb40 | 7.2 | 0.53 | 0.007685 | 1.45 | groundwater AZ2 | groundwater | 4.804165131 | 4.822743325 | 4.784756547 | 5min, LC | 5 | 0 | 1 | 4.722255 | 0 | NA
UV_training_set | 61 | 30 | PFOA | PFASs | 335-67-1 | calculated | -1 | 385 | 0.385 | -0.88 | -0.39 | 0.46 | 0.33 | 1.5757 | 3.297 | 8.29 | 0.859796438 | 933 | bituminous coal | calgon F400 | 7.2 | 0.53 | 0.007685 | 1.45 | groundwater AZ2 | groundwater | 4.861273662 | 4.893511699 | 4.826449302 | 5min, LC | 5 | 0 | 1 | 4.749174 | 0 | NA
UV_training_set | 61 | 5 | PFOA | PFASs | 335-67-1 | calculated | -1 | 385 | 0.385 | -0.88 | -0.39 | 0.46 | 0.33 | 1.5757 | 3.297 | 8.29 | 0.859796438 | 933 | bituminous coal | calgon F400 | 7.2 | 0.53 | 0.007685 | 1.45 | groundwater AZ2 | groundwater | 4.864905324 | 4.909873775 | 4.81473709 | 17min, LC | 17 | 0 | 1 | 4.750823 | 0 | NA
UV_training_set | 61 | 4 | PFOA | PFASs | 335-67-1 | calculated | -1 | 385 | 0.385 | -0.88 | -0.39 | 0.46 | 0.33 | 1.5757 | 3.297 | 8.29 | 0.859796438 | 933 | bituminous coal | calgon F400 | 7.2 | 0.53 | 0.007685 | 1.45 | groundwater AZ2 | groundwater | 4.875230546 | 4.904560984 | 4.843774856 | 10min, LC | 10 | 0 | 1 | 4.755469 | 0 | NA
UV_training_set | 61 | 35 | PFOS | PFASs | 1763-23-1 | calculated | -1 | 265 | 0.265 | -0.83 | 0.25 | 0.31 | 0.75 | 1.8763 | 4.945 | 8.29 | 0.859796438 | 933 | bituminous coal | calgon F400 | 7.2 | 0.78 | 0.010452 | 1.34 | groundwater AZ1 | groundwater | 4.891072969 | 4.951221193 | 4.821234388 | 5min, LC | 5 | 0 | 1 | 4.76248 | 0 | NA
UV_training_set | 61 | 11 | PFOS | PFASs | 1763-23-1 | calculated | -1 | 265 | 0.265 | -0.83 | 0.25 | 0.31 | 0.75 | 1.8763 | 4.945 | 8.29 | 0.859796438 | 933 | bituminous coal | calgon F400 | 7.2 | 0.53 | 0.007685 | 1.45 | groundwater AZ2 | groundwater | 4.929179321 | 4.962413553 | 4.893189527 | 17min, LC | 17 | 0 | 1 | 4.778762 | 0 | NA
UV_training_set | 61 | 10 | PFOS | PFASs | 1763-23-1 | calculated | -1 | 265 | 0.265 | -0.83 | 0.25 | 0.31 | 0.75 | 1.8763 | 4.945 | 8.29 | 0.859796438 | 933 | bituminous coal | calgon F400 | 7.2 | 0.53 | 0.007685 | 1.45 | groundwater AZ2 | groundwater | 4.996540985 | 5.038658561 | 4.94989587 | 10min, LC | 10 | 0 | 1 | 4.805566 | 0 | NA
UV_training_set | 61 | 41 | PFPeA | PFASs | 2706-90-3 | calculated | -1 | 350 | 0.35 | -0.62 | -0.02 | 0.46 | 0.33 | 1.0468 | 2.031 | 8.29 | 0.859796438 | 933 | bituminous coal | calgon F400 | 7.2 | 0.78 | 0.010452 | 1.34 | groundwater AZ1 | groundwater | 3.925078082 | 3.945707151 | 3.903420049 | 5min, LC | 5 | 0 | 1 | 4.098541 | 0 | NA
UV_training_set | 61 | 18 | PFPeA | PFASs | 2706-90-3 | calculated | -1 | 350 | 0.35 | -0.62 | -0.02 | 0.46 | 0.33 | 1.0468 | 2.031 | 8.29 | 0.859796438 | 933 | bituminous coal | calgon F400 | 7.2 | 0.78 | 0.010452 | 1.34 | groundwater AZ1 | groundwater | 4.020288396 | 4.070550962 | 3.963438006 | 5min, LC | 5 | 0 | 1 | 4.180971 | 0 | NA
UV_training_set | 61 | 17 | PFPeA | PFASs | 2706-90-3 | calculated | -1 | 350 | 0.35 | -0.62 | -0.02 | 0.46 | 0.33 | 1.0468 | 2.031 | 8.29 | 0.859796438 | 933 | bituminous coal | calgon F400 | 7.2 | 0.78 | 0.010452 | 1.34 | groundwater AZ1 | groundwater | 4.047071748 | 4.083362459 | 4.00746969 | 10min, LC | 10 | 0 | 1 | 4.203704 | 0 | NA
UV_training_set | 61 | 16 | PFPeA | PFASs | 2706-90-3 | calculated | -1 | 350 | 0.35 | -0.62 | -0.02 | 0.46 | 0.33 | 1.0468 | 2.031 | 8.29 | 0.859796438 | 933 | bituminous coal | calgon F400 | 7.2 | 0.78 | 0.010452 | 1.34 | groundwater AZ1 | groundwater | 4.298248071 | 4.311030911 | 4.285077547 | 20min, LC | 20 | 0 | 1 | 4.405064 | 0 | NA
UV_training_set | 62 | 9 | 1,1 DCA | VOCs | 75-34-3 | LSER dataset 2017 | 0 | 4000 | 4 | 0.32 | 0.49 | 0.1 | 0.1 | 0.6352 | 2.316 | 7.4 | 0.87 | 1132 | bituminous coal | Norit GAC 400 | 7.5 | 1 | 0.0155 | 1.55 | OH GW | groundwater | 4.212319036 | 4.232695657 | 4.21400617 | PD-rssct | 15 | 1 | 0 | 3.68944 | 0 | NA
UV_training_set | 62 | 17 | 1,1 DCA | VOCs | 75-34-3 | LSER dataset 2017 | 0 | 4000 | 4 | 0.32 | 0.49 | 0.1 | 0.1 | 0.6352 | 2.316 | 7.4 | 0.87 | 1132 | bituminous coal | Norit GAC 400 | 7.5 | 1 | 0.0155 | 1.55 | OH GW | groundwater | 4.219845063 | 4.243621234 | 4.213242074 | PD-rssct | 15 | 1 | 0 | 3.696966 | 0 | NA
UV_training_set | 62 | 14 | 1,1,1,2 TeCA | VOCs | 630-20-6 | LSER dataset 2017 | 0 | 5500 | 5.5 | 0.54 | 0.63 | 0.1 | 0.08 | 0.88 | 3.641 | 7.4 | 0.87 | 1132 | bituminous coal | Norit GAC 400 | 7.5 | 1 | 0.0155 | 1.55 | OH GW | groundwater | 4.875731474 | 4.901820413 | 4.859577955 | PD-rssct | 15 | 1 | 0 | 4.352853 | 0 | NA
UV_training_set | 62 | 5 | 1,1,1,2 TeCA | VOCs | 630-20-6 | LSER dataset 2017 | 0 | 5500 | 5.5 | 0.54 | 0.63 | 0.1 | 0.08 | 0.88 | 3.641 | 7.4 | 0.87 | 1132 | bituminous coal | Norit GAC 400 | 7.5 | 1 | 0.0155 | 1.55 | OH GW | groundwater | 4.922818902 | 4.940730381 | 4.904136809 | PD-rssct | 7.5 | 1 | 0 | 4.39994 | 0 | NA
UV_training_set | 62 | 35 | 1,2 DCA | VOCs | 107-06-2 | LSER dataset 2017 | 0 | 5600 | 5.6 | 0.42 | 0.64 | 0.1 | 0.11 | 0.6352 | 2.573 | 7.4 | 0.87 | 1132 | bituminous coal | Norit GAC 400 | 7.8 | 1.5 | 0.0202 | 1.346667 | CO II | groundwater | 4.146884719 | 4.157759877 | 4.157759877 | PD-rssct | 15 | 1 | 0 | 3.624006 | 0 | C0 found in thesis
UV_training_set | 62 | 33 | 1,2 DCA | VOCs | 107-06-2 | LSER dataset 2017 | 0 | 5600 | 5.6 | 0.42 | 0.64 | 0.1 | 0.11 | 0.6352 | 2.573 | 7.4 | 0.87 | 1132 | bituminous coal | Norit GAC 400 | 7.8 | 1.5 | 0.0202 | 1.346667 | CO II | groundwater | 4.166944582 | 4.17526728 | 4.158459269 | PD-rssct | 7.5 | 1 | 0 | 3.644066 | 0 | C0 found in thesis
UV_training_set | 62 | 8 | 1,2 DCA | VOCs | 107-06-2 | LSER dataset 2017 | 0 | 5600 | 5.6 | 0.42 | 0.64 | 0.1 | 0.11 | 0.6352 | 2.573 | 7.4 | 0.87 | 1132 | bituminous coal | Norit GAC 400 | 7.5 | 1 | 0.0155 | 1.55 | OH GW | groundwater | 4.288783693 | 4.358839404 | 4.205212224 | PD-rssct | 7.5 | 1 | 0 | 3.765905 | 0 | NA
UV_training_set | 62 | 32 | 1,2 DCA | VOCs | 107-06-2 | LSER dataset 2017 | 0 | 5600 | 5.6 | 0.42 | 0.64 | 0.1 | 0.11 | 0.6352 | 2.573 | 7.4 | 0.87 | 1132 | bituminous coal | Norit GAC 400 | 7 | 0.3 | 0.0044 | 1.466667 | CO I | groundwater | 4.291177979 | 4.308102239 | 4.273567351 | PD-rssct | 7.5 | 1 | 0 | 3.768299 | 0 | C0 found in thesis
UV_training_set | 62 | 34 | 1,2 DCA | VOCs | 107-06-2 | LSER dataset 2017 | 0 | 5600 | 5.6 | 0.42 | 0.64 | 0.1 | 0.11 | 0.6352 | 2.573 | 7.4 | 0.87 | 1132 | bituminous coal | Norit GAC 400 | 7 | 0.3 | 0.0044 | 1.466667 | CO I | groundwater | 4.307445526 | 4.326404134 | 4.287621374 | PD-rssct | 15 | 1 | 0 | 3.784567 | 0 | C0 found in thesis
UV_training_set | 62 | 7 | 1,2 DCP | VOCs | 78-87-5 | LSER dataset 2017 | 0 | 4700 | 4.7 | 0.37 | 0.63 | 0 | 0.17 | 0.7761 | 2.836 | 7.4 | 0.87 | 1132 | bituminous coal | Norit GAC 400 | 7.5 | 1 | 0.0155 | 1.55 | OH GW | groundwater | 4.757089519 | 4.770365908 | 4.743394438 | PD-rssct | 7.5 | 1 | 0 | 4.234211 | 0 | NA
UV_training_set | 62 | 16 | 1,2 DCP | VOCs | 78-87-5 | LSER dataset 2017 | 0 | 4700 | 4.7 | 0.37 | 0.63 | 0 | 0.17 | 0.7761 | 2.836 | 7.4 | 0.87 | 1132 | bituminous coal | Norit GAC 400 | 7.5 | 1 | 0.0155 | 1.55 | OH GW | groundwater | 4.765385909 | 4.793931871 | 4.789550088 | PD-rssct | 15 | 1 | 0 | 4.242507 | 0 | NA
UV_training_set | 62 | 12 | 1,2,3 TCP | VOCs | 96-18-4 | calculated | 0 | 7300 | 7.3 | 0.55 | 0.65 | 0.03 | 0.31 | 0.8985 | 3.582 | 7.4 | 0.87 | 1132 | bituminous coal | Norit GAC 400 | 7.5 | 1 | 0.0155 | 1.55 | OH GW | groundwater | 4.99965108 | 5.013759944 | 4.985068429 | PD-rssct | 15 | 1 | 0 | 4.476772 | 0 | NA
UV_training_set | 62 | 3 | 1,2,3 TCP | VOCs | 96-18-4 | calculated | 0 | 7300 | 7.3 | 0.55 | 0.65 | 0.03 | 0.31 | 0.8985 | 3.582 | 7.4 | 0.87 | 1132 | bituminous coal | Norit GAC 400 | 7.5 | 1 | 0.0155 | 1.55 | OH GW | groundwater | 5.034581345 | 5.061314862 | 5.006093644 | PD-rssct | 7.5 | 1 | 0 | 4.511703 | 0 | NA
UV_training_set | 62 | 13 | CT | VOCs | 56-23-5 | LSER dataset 2017 | 0 | 4000 | 4 | 0.46 | 0.38 | 0 | 0 | 0.7391 | 2.823 | 7.4 | 0.87 | 1132 | bituminous coal | Norit GAC 400 | 7.5 | 1 | 0.0155 | 1.55 | OH GW | groundwater | 4.868345733 | 4.896422446 | 4.868769058 | PD-rssct | 15 | 1 | 0 | 4.345467 | 0 | NA
UV_training_set | 62 | 4 | CT | VOCs | 56-23-5 | LSER dataset 2017 | 0 | 4000 | 4 | 0.46 | 0.38 | 0 | 0 | 0.7391 | 2.823 | 7.4 | 0.87 | 1132 | bituminous coal | Norit GAC 400 | 7.5 | 1 | 0.0155 | 1.55 | OH GW | groundwater | 4.950274981 | 4.978361998 | 4.920245126 | PD-rssct | 7.5 | 1 | 0 | 4.427396 | 0 | NA
UV_training_set | 62 | 10 | PCE | VOCs | 127-18-4 | LSER dataset 2017 | 0 | 2700 | 2.7 | 0.64 | 0.44 | 0 | 0 | 0.837 | 3.584 | 7.4 | 0.87 | 1132 | bituminous coal | Norit GAC 400 | 7.5 | 1 | 0.0155 | 1.55 | OH GW | groundwater | 5.451746018 | 5.467992653 | 5.434867909 | PD-rssct | 15 | 1 | 0 | 4.928867 | 0 | NA
UV_training_set | 62 | 1 | PCE | VOCs | 127-18-4 | LSER dataset 2017 | 0 | 2700 | 2.7 | 0.64 | 0.44 | 0 | 0 | 0.837 | 3.584 | 7.4 | 0.87 | 1132 | bituminous coal | Norit GAC 400 | 7.5 | 1 | 0.0155 | 1.55 | OH GW | groundwater | 5.507000585 | 5.524517527 | 5.488747308 | PD-rssct | 7.5 | 1 | 0 | 4.984122 | 0 | NA
UV_training_set | 62 | 11 | TCE | VOCs | 79-01-6 | LSER dataset 2017 | 0 | 4200 | 4.2 | 0.52 | 0.37 | 0.08 | 0.03 | 0.7146 | 2.997 | 7.4 | 0.87 | 1132 | bituminous coal | Norit GAC 400 | 7.5 | 1 | 0.0155 | 1.55 | OH GW | groundwater | 5.156126177 | 5.172748235 | 5.138842527 | PD-rssct | 15 | 1 | 0 | 4.633247 | 0 | NA
UV_training_set | 62 | 2 | TCE | VOCs | 79-01-6 | LSER dataset 2017 | 0 | 4200 | 4.2 | 0.52 | 0.37 | 0.08 | 0.03 | 0.7146 | 2.997 | 7.4 | 0.87 | 1132 | bituminous coal | Norit GAC 400 | 7.5 | 1 | 0.0155 | 1.55 | OH GW | groundwater | 5.240748056 | 5.25415598 | 5.226912968 | PD-rssct | 7.5 | 1 | 0 | 4.717869 | 0 | NA
UV_training_set | 69 | 3 | PFHpA | PFASs | 375-85-9 | calculated | -1 | 4.1 | 0.0041 | -0.7 | -0.27 | 0.46 | 0.33 | 1.3994 | 2.875 | 8.29 | 0.859796438 | 933 | bituminous coal | calgon F400 | 7.6 | 0.95 | 0.01 | 1.052632 | GW2 | groundwater | 4.981807736 | 5.001047252 | 4.961676229 | CD-RSSCT | 4.6 | 0 | 1 | 4.799917 | 0 | the gac properties are locally unique
UV_training_set | 69 | 10 | PFHpA | PFASs | 375-85-9 | calculated | -1 | 4.1 | 0.0041 | -0.7 | -0.27 | 0.46 | 0.33 | 1.3994 | 2.875 | 8 | 0.376237624 | 1011 | coconut | AquaCarb 1230AWC | 7.5 | 0.88 | 0.008 | 0.9090909 | GW1 | groundwater | 3.725724569 | 3.799737933 | 3.636452873 | CD-RSSCT | 4.6 | 0 | 1 | 3.919114 | 0 | the gac properties are locally unique
UV_training_set | 69 | 1 | PFHpA | PFASs | 375-85-9 | calculated | -1 | 4.1 | 0.0041 | -0.7 | -0.27 | 0.46 | 0.33 | 1.3994 | 2.875 | 8.29 | 0.859796438 | 933 | bituminous coal | calgon F400 | 7.5 | 0.88 | 0.008 | 0.9090909 | GW1 | groundwater | 4.660406134 | 4.703245281 | 4.612874179 | CD-RSSCT | 4.6 | 0 | 1 | 4.646202 | 0 | the gac properties are locally unique
UV_training_set | 69 | 5 | PFHpA | PFASs | 375-85-9 | calculated | -1 | 4.1 | 0.0041 | -0.7 | -0.27 | 0.46 | 0.33 | 1.3994 | 2.875 | 7.4 | 0.158163265 | 770 | bituminous coal | Norit GAC 400 | 7.5 | 0.88 | 0.008 | 0.9090909 | GW1 | groundwater | 4.843690877 | 4.873024872 | 4.812231095 | CD-RSSCT | 4.6 | 0 | 1 | 4.741085 | 0 | the gac properties are locally unique
UV_training_set | 69 | 16 | PFHpA | PFASs | 375-85-9 | calculated | -1 | 4.1 | 0.0041 | -0.7 | -0.27 | 0.46 | 0.33 | 1.3994 | 2.875 | 7 | 0.277777778 | 575 | lignite coal | Hydrodarco 4000 | 8.1 | 0.4 | 0.006 | 1.5 | GW6 | groundwater | 4.696430366 | 4.703255951 | 4.689495791 | CD-RSSCT | 4.6 | 0 | 1 | 4.66637 | 0 | the gac properties are locally unique
UV_training_set | 69 | 8 | PFHpA | PFASs | 375-85-9 | calculated | -1 | 4.1 | 0.0041 | -0.7 | -0.27 | 0.46 | 0.33 | 1.3994 | 2.875 | 7.4 | 0.158163265 | 770 | bituminous coal | Norit GAC 400 | 8.1 | 0.4 | 0.006 | 1.5 | GW6 | groundwater | 5.414805271 | 5.436086993 | 5.392426702 | CD-RSSCT | 4.6 | 0 | 1 | 4.921679 | 0 | the gac properties are locally unique
UV_training_set | 69 | 12 | PFHpA | PFASs | 375-85-9 | calculated | -1 | 4.1 | 0.0041 | -0.7 | -0.27 | 0.46 | 0.33 | 1.3994 | 2.875 | 7.6 | 0.159090909 | 852 | catalytic coconut | AquaCarb 1240CAT | 8.5 | 0.21 | 0.003 | 1.428571 | GW3 | groundwater | 4.267777051 | 4.399269181 | 4.07827466 | CD-RSSCT | 4.6 | 0 | 1 | 4.381915 | 0 | the gac properties are locally unique
UV_training_set | 69 | 18 | PFHpA | PFASs | 375-85-9 | calculated | -1 | 4.1 | 0.0041 | -0.7 | -0.27 | 0.46 | 0.33 | 1.3994 | 2.875 | 8.29 | 0.859796438 | 933 | bituminous coal | calgon F400 | 8.5 | 0.21 | 0.003 | 1.428571 | GW3 | groundwater | 5.044433139 | 5.070797515 | 5.016364249 | CD-RSSCT | 4.6 | 0 | 1 | 4.823122 | 0 | the gac properties are locally unique
UV_training_set | 69 | 14 | PFHpA | PFASs | 375-85-9 | calculated | -1 | 4.1 | 0.0041 | -0.7 | -0.27 | 0.46 | 0.33 | 1.3994 | 2.875 | 7.2 | 0.214953271 | 755 | catalytic bituminous carbon | Centaur 12x40 | 8.5 | 0.21 | 0.003 | 1.428571 | GW3 | groundwater | 5.067225276 | 5.12082154 | 5.006071033 | CD-RSSCT | 4.6 | 0 | 1 | 4.831051 | 0 | the gac properties are locally unique
UV_training_set | 69 | 6 | PFOA | PFASs | 335-67-1 | calculated | -1 | 6.2 | 0.0062 | -0.88 | -0.39 | 0.46 | 0.33 | 1.5757 | 3.297 | 7.4 | 0.158163265 | 770 | bituminous coal | Norit GAC 400 | 7.6 | 0.95 | 0.01 | 1.052632 | GW2 | groundwater | 4.738013223 | 4.788501206 | 4.680874192 | CD-RSSCT | 4.6 | 0 | 1 | 4.68873 | 0 | the gac properties are locally unique
UV_training_set | 69 | 4 | PFOA | PFASs | 335-67-1 | calculated | -1 | 6.2 | 0.0062 | -0.88 | -0.39 | 0.46 | 0.33 | 1.5757 | 3.297 | 8.29 | 0.859796438 | 933 | bituminous coal | calgon F400 | 7.6 | 0.95 | 0.01 | 1.052632 | GW2 | groundwater | 5.098217085 | 5.115410713 | 5.080314606 | CD-RSSCT | 4.6 | 0 | 1 | 4.841401 | 0 | the gac properties are locally unique
UV_training_set | 69 | 11 | PFOA | PFASs | 335-67-1 | calculated | -1 | 6.2 | 0.0062 | -0.88 | -0.39 | 0.46 | 0.33 | 1.5757 | 3.297 | 8 | 0.376237624 | 1011 | coconut | AquaCarb 1230AWC | 7.5 | 0.88 | 0.008 | 0.9090909 | GW1 | groundwater | 3.787596718 | 3.865345735 | 3.692826231 | CD-RSSCT | 4.6 | 0 | 1 | 3.975659 | 0 | the gac properties are locally unique
UV_training_set | 69 | 2 | PFOA | PFASs | 335-67-1 | calculated | -1 | 6.2 | 0.0062 | -0.88 | -0.39 | 0.46 | 0.33 | 1.5757 | 3.297 | 8.29 | 0.859796438 | 933 | bituminous coal | calgon F400 | 7.5 | 0.88 | 0.008 | 0.9090909 | GW1 | groundwater | 4.732048158 | 4.800011708 | 4.651439438 | CD-RSSCT | 4.6 | 0 | 1 | 4.685583 | 0 | the gac properties are locally unique
UV_training_set | 69 | 17 | PFOA | PFASs | 335-67-1 | calculated | -1 | 6.2 | 0.0062 | -0.88 | -0.39 | 0.46 | 0.33 | 1.5757 | 3.297 | 7 | 0.277777778 | 575 | lignite coal | Hydrodarco 4000 | 8.1 | 0.4 | 0.006 | 1.5 | GW6 | groundwater | 4.778153661 | 4.808959069 | 4.744995193 | CD-RSSCT | 4.6 | 0 | 1 | 4.709373 | 0 | the gac properties are locally unique
UV_training_set | 69 | 9 | PFOA | PFASs | 335-67-1 | calculated | -1 | 6.2 | 0.0062 | -0.88 | -0.39 | 0.46 | 0.33 | 1.5757 | 3.297 | 7.4 | 0.158163265 | 770 | bituminous coal | Norit GAC 400 | 8.1 | 0.4 | 0.006 | 1.5 | GW6 | groundwater | 5.445504512 | 5.451123004 | 5.439812378 | CD-RSSCT | 4.6 | 0 | 1 | 4.927324 | 0 | the gac properties are locally unique
UV_training_set | 69 | 13 | PFOA | PFASs | 335-67-1 | calculated | -1 | 6.2 | 0.0062 | -0.88 | -0.39 | 0.46 | 0.33 | 1.5757 | 3.297 | 7.6 | 0.159090909 | 852 | catalytic coconut | AquaCarb 1240CAT | 8.5 | 0.21 | 0.003 | 1.428571 | GW3 | groundwater | 4.162124072 | 4.262038245 | 4.032131754 | CD-RSSCT | 4.6 | 0 | 1 | 4.298777 | 0 | the gac properties are locally unique
UV_training_set | 69 | 15 | PFOA | PFASs | 335-67-1 | calculated | -1 | 6.2 | 0.0062 | -0.88 | -0.39 | 0.46 | 0.33 | 1.5757 | 3.297 | 7.2 | 0.214953271 | 755 | catalytic bituminous carbon | Centaur 12x40 | 8.5 | 0.21 | 0.003 | 1.428571 | GW3 | groundwater | 4.938628246 | 4.956265158 | 4.92024466 | CD-RSSCT | 4.6 | 0 | 1 | 4.782674 | 0 | the gac properties are locally unique
UV_training_set | 69 | 7 | PFOA | PFASs | 335-67-1 | calculated | -1 | 6.2 | 0.0062 | -0.88 | -0.39 | 0.46 | 0.33 | 1.5757 | 3.297 | 7.4 | 0.158163265 | 770 | bituminous coal | Norit GAC 400 | 8.5 | 0.21 | 0.003 | 1.428571 | GW3 | groundwater | 5.186566581 | 5.201168286 | 5.171456812 | CD-RSSCT | 4.6 | 0 | 1 | 4.868282 | 0 | the gac properties are locally unique
UV_training_set | 77 | 3 | Carbamazepine | Pharmaceuticals | 298-46-4 | LSER dataset 2017 | 0 | 390 | 0.39 | 2.15 | 1.9 | 0.5 | 1.15 | 1.8106 | 10.07 | 6.4 | 0.445603577 | 671 | lignite coal | norit darco 1240 | 7.3 | 10.1 | 0.156 | 1.544554 | WWTP 3 | Treated WW | 3.86923172 | NA | NA | CD-rssct | 5.2 | 0 | 1 | 4.049126 | 0 | NA
UV_training_set | 77 | 1 | Carbamazepine | Pharmaceuticals | 298-46-4 | LSER dataset 2017 | 0 | 370 | 0.37 | 2.15 | 1.9 | 0.5 | 1.15 | 1.8106 | 10.07 | 6.4 | 0.445603577 | 671 | lignite coal | norit darco 1240 | 7.5 | 7 | 0.162 | 2.314286 | WWTP 1 | Treated WW | 3.579783597 | NA | NA | CD-rssct | 5.2 | 0 | 1 | 3.78328 | 0 | NA
UV_training_set | 77 | 2 | Carbamazepine | Pharmaceuticals | 298-46-4 | LSER dataset 2017 | 0 | 350 | 0.35 | 2.15 | 1.9 | 0.5 | 1.15 | 1.8106 | 10.07 | 6.4 | 0.445603577 | 671 | lignite coal | norit darco 1240 | 7.9 | 6.3 | 0.16 | 2.539683 | WWTP 2 | Treated WW | 3 | NA | NA | CD-rssct | 5.2 | 0 | 1 | 3.222783 | 0 | NA
UV_training_set | 77 | 4 | Carbamazepine | Pharmaceuticals | 298-46-4 | LSER dataset 2017 | 0 | 190 | 0.19 | 2.15 | 1.9 | 0.5 | 1.15 | 1.8106 | 10.07 | 6.4 | 0.445603577 | 671 | lignite coal | norit darco 1240 | 7.4 | 4.8 | 0.098 | 2.041667 | WWTP 4 | Treated WW | 3.77815125 | NA | NA | CD-rssct | 5.2 | 0 | 1 | 3.967072 | 0 | NA
UV_training_set | 77 | 7 | Diphenhydramine | Pharmaceuticals | 58-73-1 | LSER dataset 2017 | 0.974 | 490 | 0.49 | 1.31 | 1.11 | 0 | 1.22 | 2.1872 | 9.31 | 6.4 | 0.445603577 | 671 | lignite coal | norit darco 1240 | 7.3 | 10.1 | 0.156 | 1.544554 | WWTP 3 | Treated WW | 4.278753601 | NA | NA | CD-rssct | 5.2 | 0 | 1 | 4.390299 | 0 | NA
UV_training_set | 77 | 5 | Diphenhydramine | Pharmaceuticals | 58-73-1 | LSER dataset 2017 | 0.959 | 300 | 0.3 | 1.31 | 1.11 | 0 | 1.22 | 2.1872 | 9.31 | 6.4 | 0.445603577 | 671 | lignite coal | norit darco 1240 | 7.5 | 7 | 0.162 | 2.314286 | WWTP 1 | Treated WW | 4.230448921 | NA | NA | CD-rssct | 5.2 | 0 | 1 | 4.353037 | 0 | NA
UV_training_set | 77 | 6 | Diphenhydramine | Pharmaceuticals | 58-73-1 | LSER dataset 2017 | 0.903 | 900 | 0.9 | 1.31 | 1.11 | 0 | 1.22 | 2.1872 | 9.31 | 6.4 | 0.445603577 | 671 | lignite coal | norit darco 1240 | 7.9 | 6.3 | 0.16 | 2.539683 | WWTP 2 | Treated WW | 3.477121255 | NA | NA | CD-rssct | 5.2 | 0 | 1 | 3.686041 | 0 | NA
UV_training_set | 77 | 9 | PFOA | PFASs | 335-67-1 | calculated | -1 | 180 | 0.18 | -0.88 | -0.39 | 0.46 | 0.33 | 1.5757 | 3.297 | 6.4 | 0.445603577 | 671 | lignite coal | norit darco 1240 | 7.5 | 7 | 0.162 | 2.314286 | WWTP 1 | Treated WW | 3.041392685 | NA | NA | CD-rssct | 5.2 | 0 | 1 | 3.263472 | 0 | NA
UV_training_set | 77 | 10 | PFOA | PFASs | 335-67-1 | calculated | -1 | 290 | 0.29 | -0.88 | -0.39 | 0.46 | 0.33 | 1.5757 | 3.297 | 6.4 | 0.445603577 | 671 | lignite coal | norit darco 1240 | 7.9 | 6.3 | 0.16 | 2.539683 | WWTP 2 | Treated WW | 2.477121255 | NA | NA | CD-rssct | 5.2 | 0 | 1 | 2.704863 | 0 | NA
UV_training_set | 77 | 12 | PFOA | PFASs | 335-67-1 | calculated | -1 | 470 | 0.47 | -0.88 | -0.39 | 0.46 | 0.33 | 1.5757 | 3.297 | 6.4 | 0.445603577 | 671 | lignite coal | norit darco 1240 | 7.4 | 4.8 | 0.098 | 2.041667 | WWTP 4 | Treated WW | 3.230448921 | NA | NA | CD-rssct | 5.2 | 0 | 1 | 3.44833 | 0 | NA
UV_training_set | 77 | 15 | PFOS | PFASs | 1763-23-1 | calculated | -1 | 340 | 0.34 | -0.83 | 0.25 | 0.31 | 0.75 | 1.8763 | 4.945 | 6.4 | 0.445603577 | 671 | lignite coal | norit darco 1240 | 7.3 | 10.1 | 0.156 | 1.544554 | WWTP 3 | Treated WW | 3.531478917 | NA | NA | CD-rssct | 5.2 | 0 | 1 | 3.737679 | 0 | NA
UV_training_set | 77 | 13 | PFOS | PFASs | 1763-23-1 | calculated | -1 | 500 | 0.5 | -0.83 | 0.25 | 0.31 | 0.75 | 1.8763 | 4.945 | 6.4 | 0.445603577 | 671 | lignite coal | norit darco 1240 | 7.5 | 7 | 0.162 | 2.314286 | WWTP 1 | Treated WW | 2.84509804 | NA | NA | CD-rssct | 5.2 | 0 | 1 | 3.07 | 0 | NA
UV_training_set | 77 | 14 | PFOS | PFASs | 1763-23-1 | calculated | -1 | 360 | 0.36 | -0.83 | 0.25 | 0.31 | 0.75 | 1.8763 | 4.945 | 6.4 | 0.445603577 | 671 | lignite coal | norit darco 1240 | 7.9 | 6.3 | 0.16 | 2.539683 | WWTP 2 | Treated WW | 2.698970004 | NA | NA | CD-rssct | 5.2 | 0 | 1 | 2.92529 | 0 | NA
UV_training_set | 77 | 16 | PFOS | PFASs | 1763-23-1 | calculated | -1 | 140 | 0.14 | -0.83 | 0.25 | 0.31 | 0.75 | 1.8763 | 4.945 | 6.4 | 0.445603577 | 671 | lignite coal | norit darco 1240 | 7.4 | 4.8 | 0.098 | 2.041667 | WWTP 4 | Treated WW | 3.380211242 | NA | NA | CD-rssct | 5.2 | 0 | 1 | 3.593244 | 0 | NA
UV_training_set | 77 | 19 | Sulfamethoxazole | Pharmaceuticals | 723-46-6 | LSER dataset 2017 | -0.8735 | 1800 | 1.8 | 1.89 | 2.23 | 0.58 | 1.29 | 1.7244 | 9.76 | 6.4 | 0.445603577 | 671 | lignite coal | norit darco 1240 | 7.3 | 10.1 | 0.156 | 1.544554 | WWTP 3 | Treated WW | 3.491361694 | NA | NA | CD-rssct | 5.2 | 0 | 1 | 3.6996 | 0 | NA
UV_training_set | 77 | 17 | Sulfamethoxazole | Pharmaceuticals | 723-46-6 | LSER dataset 2017 | -0.8735 | 1300 | 1.3 | 1.89 | 2.23 | 0.58 | 1.29 | 1.7244 | 9.76 | 6.4 | 0.445603577 | 671 | lignite coal | norit darco 1240 | 7.5 | 7 | 0.162 | 2.314286 | WWTP 1 | Treated WW | 3.230448921 | NA | NA | CD-rssct | 5.2 | 0 | 1 | 3.44833 | 0 | NA
UV_training_set | 77 | 18 | Sulfamethoxazole | Pharmaceuticals | 723-46-6 | LSER dataset 2017 | -0.8735 | 3600 | 3.6 | 1.89 | 2.23 | 0.58 | 1.29 | 1.7244 | 9.76 | 6.4 | 0.445603577 | 671 | lignite coal | norit darco 1240 | 7.9 | 6.3 | 0.16 | 2.539683 | WWTP 2 | Treated WW | 3.113943352 | NA | NA | CD-rssct | 5.2 | 0 | 1 | 3.334619 | 0 | NA
UV_training_set | 77 | 20 | Sulfamethoxazole | Pharmaceuticals | 723-46-6 | LSER dataset 2017 | -0.8735 | 900 | 0.9 | 1.89 | 2.23 | 0.58 | 1.29 | 1.7244 | 9.76 | 6.4 | 0.445603577 | 671 | lignite coal | norit darco 1240 | 7.4 | 4.8 | 0.098 | 2.041667 | WWTP 4 | Treated WW | 3.380211242 | NA | NA | CD-rssct | 5.2 | 0 | 1 | 3.593244 | 0 | NA
UV_training_set | 78 | 9 | 1,1 DCA | VOCs | 75-34-3 | LSER dataset 2017 | 0 | 5000 | 5 | 0.32 | 0.49 | 0.1 | 0.1 | 0.6352 | 2.316 | 7.4 | 0.87 | 1132 | bituminous coal | Norit GAC 400 | 7.9 | 3.5 | 0.039 | 1.114286 | FL GW | groundwater | 3.983175072 | NA | NA | PD-rssct | 15 | 1 | 0 | 3.460296 | 0 | NA
UV_training_set | 78 | 2 | 1,1 DCA | VOCs | 75-34-3 | LSER dataset 2017 | 0 | 5000 | 5 | 0.32 | 0.49 | 0.1 | 0.1 | 0.6352 | 2.316 | 7.4 | 0.87 | 1132 | bituminous coal | Norit GAC 400 | 7.9 | 3.5 | 0.039 | 1.114286 | FL GW | groundwater | 4.084576278 | NA | NA | PD-rssct | 7.5 | 1 | 0 | 3.561698 | 0 | NA
UV_training_set | 78 | 3 | 1,1 DCA | VOCs | 75-34-3 | LSER dataset 2017 | 0 | 5000 | 5 | 0.32 | 0.49 | 0.1 | 0.1 | 0.6352 | 2.316 | 7.4 | 0.87 | 1132 | bituminous coal | Norit GAC 400 | 7.9 | 1.6 | 0.105 | 6.5625 | FL DIL | groundwater | 3.740362689 | NA | NA | PD-rssct | 7.5 | 1 | 0 | 3.217484 | 0 | NA
UV_training_set | 78 | 10 | 1,1 DCA | VOCs | 75-34-3 | LSER dataset 2017 | 0 | 5000 | 5 | 0.32 | 0.49 | 0.1 | 0.1 | 0.6352 | 2.316 | 7.4 | 0.87 | 1132 | bituminous coal | Norit GAC 400 | 7.9 | 1.6 | 0.105 | 6.5625 | FL DIL | groundwater | 3.788875116 | NA | NA | PD-rssct | 15 | 1 | 0 | 3.265996 | 0 | NA
UV_training_set | 78 | 8 | 1,1 DCA | VOCs | 75-34-3 | LSER dataset 2017 | 0 | 5000 | 5 | 0.32 | 0.49 | 0.1 | 0.1 | 0.6352 | 2.316 | 7.4 | 0.87 | 1132 | bituminous coal | Norit GAC 400 | 7.8 | 1.6 | 0.022 | 1.375 | CO II | groundwater | 4.115943177 | NA | NA | PD-rssct | 15 | 1 | 0 | 3.593064 | 0 | NA
UV_training_set | 78 | 1 | 1,1 DCA | VOCs | 75-34-3 | LSER dataset 2017 | 0 | 5000 | 5 | 0.32 | 0.49 | 0.1 | 0.1 | 0.6352 | 2.316 | 7.4 | 0.87 | 1132 | bituminous coal | Norit GAC 400 | 7.8 | 1.6 | 0.022 | 1.375 | CO II | groundwater | 4.190331698 | NA | NA | PD-rssct | 7.5 | 1 | 0 | 3.667453 | 0 | NA
UV_training_set | 78 | 38 | 1,1 DCA | VOCs | 75-34-3 | LSER dataset 2017 | 0 | 5000 | 5 | 0.32 | 0.49 | 0.1 | 0.1 | 0.6352 | 2.316 | 7.4 | 0.87 | 1132 | bituminous coal | Norit GAC 400 | 7.8 | 1.6 | 0.022 | 1.375 | CO II | groundwater | 4.450172099 | NA | NA | PD-rssct, low temp | 7.5 | 1 | 0 | 3.927293 | 0 | NA
UV_training_set | 78 | 32 | 1,1 DCA | VOCs | 75-34-3 | LSER dataset 2017 | 0 | 5000 | 5 | 0.32 | 0.49 | 0.1 | 0.1 | 0.6352 | 2.316 | 7.4 | 0.87 | 1132 | bituminous coal | Norit GAC 400 | 7.8 | 1.6 | 0.022 | 1.375 | CO II | groundwater | 4.516270883 | NA | NA | PD-rssct, low temp | 7.5 | 1 | 0 | 3.993392 | 0 | NA
UV_training_set | 78 | 5 | 1,2 DCP | VOCs | 78-87-5 | LSER dataset 2017 | 0 | 5000 | 5 | 0.37 | 0.63 | 0 | 0.17 | 0.7761 | 2.836 | 7.4 | 0.87 | 1132 | bituminous coal | Norit GAC 400 | 7.9 | 3.5 | 0.039 | 1.114286 | FL GW | groundwater | 4.557507202 | NA | NA | PD-rssct | 7.5 | 1 | 0 | 4.034628 | 0 | NA
UV_training_set | 78 | 12 | 1,2 DCP | VOCs | 78-87-5 | LSER dataset 2017 | 0 | 5000 | 5 | 0.37 | 0.63 | 0 | 0.17 | 0.7761 | 2.836 | 7.4 | 0.87 | 1132 | bituminous coal | Norit GAC 400 | 7.9 | 3.5 | 0.039 | 1.114286 | FL GW | groundwater | 4.557507202 | NA | NA | PD-rssct | 15 | 1 | 0 | 4.034628 | 0 | NA
UV_training_set | 78 | 6 | 1,2 DCP | VOCs | 78-87-5 | LSER dataset 2017 | 0 | 5000 | 5 | 0.37 | 0.63 | 0 | 0.17 | 0.7761 | 2.836 | 7.4 | 0.87 | 1132 | bituminous coal | Norit GAC 400 | 7.9 | 1.6 | 0.105 | 6.5625 | FL DIL | groundwater | 4.290034611 | NA | NA | PD-rssct | 7.5 | 1 | 0 | 3.767156 | 0 | NA
UV_training_set | 78 | 13 | 1,2 DCP | VOCs | 78-87-5 | LSER dataset 2017 | 0 | 5000 | 5 | 0.37 | 0.63 | 0 | 0.17 | 0.7761 | 2.836 | 7.4 | 0.87 | 1132 | bituminous coal | Norit GAC 400 | 7.9 | 1.6 | 0.105 | 6.5625 | FL DIL | groundwater | 4.311753861 | NA | NA | PD-rssct | 15 | 1 | 0 | 3.788875 | 0 | NA
UV_training_set | 78 | 11 | 1,2 DCP | VOCs | 78-87-5 | LSER dataset 2017 | 0 | 5000 | 5 | 0.37 | 0.63 | 0 | 0.17 | 0.7761 | 2.836 | 7.4 | 0.87 | 1132 | bituminous coal | Norit GAC 400 | 7.8 | 1.6 | 0.022 | 1.375 | CO II | groundwater | 4.574609941 | NA | NA | PD-rssct | 15 | 1 | 0 | 4.051731 | 0 | NA
UV_training_set | 78 | 4 | 1,2 DCP | VOCs | 78-87-5 | LSER dataset 2017 | 0 | 5000 | 5 | 0.37 | 0.63 | 0 | 0.17 | 0.7761 | 2.836 | 7.4 | 0.87 | 1132 | bituminous coal | Norit GAC 400 | 7.8 | 1.6 | 0.022 | 1.375 | CO II | groundwater | 4.619510721 | NA | NA | PD-rssct | 7.5 | 1 | 0 | 4.096632 | 0 | NA
UV_training_set | 78 | 34 | 1,2 DCP | VOCs | 78-87-5 | LSER dataset 2017 | 0 | 5000 | 5 | 0.37 | 0.63 | 0 | 0.17 | 0.7761 | 2.836 | 7.4 | 0.87 | 1132 | bituminous coal | Norit GAC 400 | 7.8 | 1.6 | 0.022 | 1.375 | CO II | groundwater | 4.816705184 | NA | NA | PD-rssct, low temp | 7.5 | 1 | 0 | 4.293826 | 0 | NA
UV_training_set | 78 | 40 | 1,2 DCP | VOCs | 78-87-5 | LSER dataset 2017 | 0 | 5000 | 5 | 0.37 | 0.63 | 0 | 0.17 | 0.7761 | 2.836 | 7.4 | 0.87 | 1132 | bituminous coal | Norit GAC 400 | 7.8 | 1.6 | 0.022 | 1.375 | CO II | groundwater | 4.816970038 | NA | NA | PD-rssct, low temp | 7.5 | 1 | 0 | 4.294091 | 0 | NA
UV_training_set | 78 | 14 | 1,2,3 TCP | VOCs | 96-18-4 | calculated | 0 | 5000 | 5 | 0.55 | 0.65 | 0.03 | 0.31 | 0.8985 | 3.582 | 7.4 | 0.87 | 1132 | bituminous coal | Norit GAC 400 | 7.8 | 1.6 | 0.022 | 1.375 | CO II | groundwater | 4.933689709 | NA | NA | PD-rssct | 15 | 1 | 0 | 4.410811 | 0 | NA
UV_training_set | 78 | 7 | 1,2,3 TCP | VOCs | 96-18-4 | calculated | 0 | 5000 | 5 | 0.55 | 0.65 | 0.03 | 0.31 | 0.8985 | 3.582 | 7.4 | 0.87 | 1132 | bituminous coal | Norit GAC 400 | 7.8 | 1.6 | 0.022 | 1.375 | CO II | groundwater | 5.039493435 | NA | NA | PD-rssct | 7.5 | 1 | 0 | 4.516615 | 0 | NA
UV_training_set | 78 | 36 | 1,2,3 TCP | VOCs | 96-18-4 | calculated | 0 | 5000 | 5 | 0.55 | 0.65 | 0.03 | 0.31 | 0.8985 | 3.582 | 7.4 | 0.87 | 1132 | bituminous coal | Norit GAC 400 | 7.8 | 1.6 | 0.022 | 1.375 | CO II | groundwater | 5.054613055 | NA | NA | PD-rssct, low temp | 7.5 | 1 | 0 | 4.531734 | 0 | NA
UV_training_set | 79 | 7 | PFBS | PFASs | 375-73-5 | calculated | -1 | 203.2222222 | 0.2032 | -0.42 | 0.74 | 0.31 | 0.75 | 1.1711 | 3.258 | 8.8 | 0.724304716 | 1110 | bituminous coal | Norit 1240 | 6 | 2.02 | 0.032 | 1.584158 | OWASA | surface water | 4.359097697 | 4.362168302 | 4.356005227 | pilot | 7 | 0 | 0 | 4.359097697 | 0 | NA
original_test_set | 79 | 6 | PFDA | PFASs | 335-76-2 | calculated | -1 | 278.8333333 | 0.2788 | -1.19 | -0.64 | 0.46 | 0.33 | 1.9283 | 4.14 | 8.8 | 0.724304716 | 1110 | bituminous coal | Norit 1240 | 6 | 2.02 | 0.032 | 1.584158 | OWASA | surface water | 4.417945715 | 4.52816816 | 4.269870554 | pilot | 7 | 0 | 0 | 4.417945715 | 0 | NA
UV_training_set | 79 | 3 | PFHpA | PFASs | 375-85-9 | calculated | -1 | 234.8888889 | 0.2349 | -0.7 | -0.27 | 0.46 | 0.33 | 1.3994 | 2.875 | 8.8 | 0.724304716 | 1110 | bituminous coal | Norit 1240 | 6 | 2.02 | 0.032 | 1.584158 | OWASA | surface water | 4.3353193 | 4.351031421 | 4.319017332 | pilot | 7 | 0 | 0 | 4.3353193 | 0 | NA
UV_training_set | 79 | 2 | PFHxA | PFASs | 307-24-4 | calculated | -1 | 219.8333333 | 0.219833333 | -0.77 | -0.15 | 0.46 | 0.33 | 1.2231 | 2.453 | 8.8 | 0.724304716 | 1110 | bituminous coal | Norit 1240 | 6 | 2.02 | 0.032 | 1.584158 | OWASA | surface water | 4.151234192 | 4.243259456 | 4.03431656 | pilot | 7 | 0 | 0 | 4.151234192 | 0 | NA
UV_training_set | 79 | 8 | PFHxS | PFASs | 355-46-4 | calculated | -1 | 222.3888889 | 0.2224 | -0.5 | 0.49 | 0.31 | 0.75 | 1.5237 | 4.102 | 8.8 | 0.724304716 | 1110 | bituminous coal | Norit 1240 | 6 | 2.02 | 0.032 | 1.584158 | OWASA | surface water | 4.56089535 | 4.640303654 | 4.463644527 | pilot | 7 | 0 | 0 | 4.56089535 | 0 | NA
UV_training_set | 79 | 5 | PFNA | PFASs | 375-95-1 | calculated | -1 | 246.6666667 | 0.2467 | -1.03 | -0.51 | 0.46 | 0.33 | 1.752 | 3.719 | 8.8 | 0.724304716 | 1110 | bituminous coal | Norit 1240 | 6 | 2.02 | 0.032 | 1.584158 | OWASA | surface water | 4.409104653 | 4.422176753 | 4.395626845 | pilot | 7 | 0 | 0 | 4.409104653 | 0 | NA
UV_training_set | 79 | 4 | PFOA | PFASs | 335-67-1 | calculated | -1 | 241.9444444 | 0.2419 | -0.88 | -0.39 | 0.46 | 0.33 | 1.5757 | 3.297 | 8.8 | 0.724304716 | 1110 | bituminous coal | Norit 1240 | 6 | 2.02 | 0.032 | 1.584158 | OWASA | surface water | 4.288087753 | 4.324160818 | 4.248744757 | pilot | 7 | 0 | 0 | 4.288087753 | 0 | NA
UV_training_set | 79 | 9 | PFOS | PFASs | 1763-23-1 | calculated | -1 | 260.5 | 0.2605 | -0.83 | 0.25 | 0.31 | 0.75 | 1.8763 | 4.945 | 8.8 | 0.724304716 | 1110 | bituminous coal | Norit 1240 | 6 | 2.02 | 0.032 | 1.584158 | OWASA | surface water | 4.527702297 | 4.636893095 | 4.381490856 | pilot | 7 | 0 | 0 | 4.527702297 | 0 | NA
UV_training_set | 79 | 1 | PFPeA | PFASs | 2706-90-3 | calculated | -1 | 217.1666667 | 0.217166667 | -0.62 | -0.02 | 0.46 | 0.33 | 1.0468 | 2.031 | 8.8 | 0.724304716 | 1110 | bituminous coal | Norit 1240 | 6 | 2.02 | 0.032 | 1.584158 | OWASA | surface water | 3.925941507 | 3.974473191 | 3.871296134 | pilot | 7 | 0 | 0 | 3.925941507 | 0 | NA
Note on U1: ====== ID#AAABPIpkV_0 tc={FB3ED20E-EAF8-492C-9F25-166DB90F4D94} (2024-06-02 18:07:08) [Threaded comment] Your version of Excel allows you to read this threaded comment; however, any edits to it will get removed if the file is opened in a newer version of Excel. Learn more: https://go.microsoft.com/fwlink/?linkid=870924 Comment: Update product name
Note on A16: [Threaded comment] Your version of Excel allows you to read this threaded comment; however, any edits to it will get removed if the file is opened in a newer version of Excel. Learn more: https://go.microsoft.com/fwlink/?linkid=870924 Comment: Was training set but moved to test set after deleting duplicates
Note on W16: ====== ID#AAABPLTl9sg Detlef Knappe (2024-06-03 22:11:15) Keep this pilot with the DOC and UV you have here
Note on A44: [Threaded comment] Your version of Excel allows you to read this threaded comment; however, any edits to it will get removed if the file is opened in a newer version of Excel. Learn more: https://go.microsoft.com/fwlink/?linkid=870924 Comment: Was training set but moved to test set after deleting duplicates
Note on W51: ====== ID#AAABPLTl9sk Detlef Knappe (2024-06-03 22:11:26) Keep this PD
Note on B253: ====== ID#AAABPLTl9t0 Detlef Knappe (2024-06-03 22:31:38) Change this also to Kempisty et al. 2022 for all Oakdale MN entries. Also next row
Note on W263: ====== ID#AAABPLTl9sQ Detlef Knappe (2024-06-03 22:07:57) I updated this DOC value here. It needs to be updated for all other OWASA CD entries
Note on X263: ====== ID#AAABPLTl9sw Detlef Knappe (2024-06-03 22:29:08) I updated this UV254 value for OWASA CD. Please update throughout
Note on B406: ====== ID#AAABPLTl9ss Detlef Knappe (2024-06-03 22:15:46) Reference Kempisty et al. 2022. Don't update DOC and UV for the OWASA PFAS pilot

## Bibliography_by_Ref ID
count | refID | Bibliography
1 | 1 | Altmann, J., Rehfeld, D., Traeder, K., Sperlich, A., Jekel, M., 2016. Combination of granular activated carbon adsorption and deep-bed filtration as a single advanced wastewater treatment step for organic micropollutant and phosphorus removal. WATER RESEARCH 92, 131–139. https://doi.org/10.1016/j.watres.2016.01.051
8 | 15 | Kearns, J., Dickenson, E., Knappe, D., 2020. Enabling Organic Micropollutant Removal from Water by Full-Scale Biochar and Activated Carbon Adsorbers Using Predictions from Bench-Scale Column Data. Environmental Engineering Science. https://doi.org/10.1089/ees.2019.0471
11 | 16 | Kennedy, A.M., Reinert, A.M., Knappe, D.R.U., Ferrer, I., Summers, R.S., 2015. Full- and pilot-scale GAC adsorption of organic micropollutants. WATER RESEARCH 68, 238–248. https://doi.org/10.1016/j.watres.2014.10.010
12 | 17 | Kennedy, A.M., Reinert, A.M., Knappe, D.R.U., Summers, R.S., 2017. Prediction of Full-Scale GAC Adsorption of Organic Micropollutants. ENVIRONMENTAL ENGINEERING SCIENCE 34, 496–507. https://doi.org/10.1089/ees.2016.0525
13 | 19 | Liu, C.J., Werner, D., Bellona, C., 2019. Removal of per- and polyfluoroalkyl substances (PFASs) from contaminated groundwater using granular activated carbon: a pilot-scale study with breakthrough modeling. ENVIRONMENTAL SCIENCE-WATER RESEARCH & TECHNOLOGY 5, 1844–1853. https://doi.org/10.1039/c9ew00349e
14 | 22 | McCleaf, P., Englund, S., Ostlund, A., Lindegren, K., Wiberg, K., Ahrens, L., 2017. Removal efficiency of multiple poly- and perfluoroalkyl substances (PFASs) in drinking water using granular activated carbon (GAC) and anion exchange (AE) column tests. WATER RESEARCH 120, 77–87. https://doi.org/10.1016/j.watres.2017.04.057
18 | 35 | Sgroi, M., Anumol, T., Roccaro, P., Vagliasindi, F.G.A., Snyder, S.A., 2018. Modeling emerging contaminants breakthrough in packed bed adsorption columns by UV absorbance and fluorescing components of dissolved organic matter. WATER RESEARCH 145, 667–677. https://doi.org/10.1016/j.watres.2018.09.018
20 | 40 | Westreich, P., Mimna, R., Brewer, J., Forrester, F., 2018. The removal of short-chain and long-chain perfluoroalkyl acids and sulfonates via granular activated carbons: A comparative column study. REMEDIATION-THE JOURNAL OF ENVIRONMENTAL CLEANUP COSTS TECHNOLOGIES & TECHNIQUES 29, 19–26. https://doi.org/10.1002/rem.21579
24 | 47 | Zietzschmann, F., Stuetzer, C., Jekel, M., 2016. Granular activated carbon adsorption of organic micro-pollutants in drinking water and treated wastewater - Aligning breakthrough curves and capacities. WATER RESEARCH 92, 180–187. https://doi.org/10.1016/j.watres.2016.01.056
21 | 50 | CFPUA Pilot Study, Personal Communication
4 | 51 | Cardenas, J., 2011. Granular activated carbon adsorption of dissolved organic matter and trace organic contaminants: Effects of influent dissolved organic matter concentration and pretreatment (M.S.). ProQuest Dissertations and Theses. University of Colorado at Boulder, Ann Arbor.
9 | 52 | Kempisty, D.M., 2014. Adsorption of Volatile and Perfluorinated Compounds from Groundwaters using Granular Activated Carbon (Ph.D.). ProQuest Dissertations and Theses. University of Colorado at Boulder, Ann Arbor.
17 | 57 | Reinert, A.M., 2013. Granular Activated Carbon Adsorption of Micropollutants from Surface Water: Field-scale Adsorber Performance and Scale-up of Bench-scale Data. North Carolina State University.
3 | 58 | Appleman, T.D., Higgins, C.P., Quiñones, O., Vanderford, B.J., Kolstad, C., Zeigler-Holady, J.C., Dickenson, E.R.V., 2014. Treatment of poly- and perfluoroalkyl substances in U.S. full-scale water treatment systems. Water Research 51, 246–255. https://doi.org/10.1016/j.watres.2013.10.067
7 | 59 | Kazner, C., Melin, T., 2012. Advanced wastewater treatment by nanofiltration and activated carbon for high quality water reuse. Publikationsserver der RWTH Aachen University, Aachen.
5 | 60 | Corwin, C.J., Summers, R.S., 2010. Scaling Trace Organic Contaminant Adsorption Capacity by Granular Activated Carbon. Environ. Sci. Technol. 44, 5403–5408. https://doi.org/10.1021/es9037462
16 | 61 | Park, M., Wu, S., Lopez, I.J., Chang, J.Y., Karanfil, T., Snyder, S.A., 2020. Adsorption of perfluoroalkyl substances (PFAS) in groundwater by granular activated carbons: Roles of hydrophobicity of PFAS and carbon characteristics. Water Research 170, 115364. https://doi.org/10.1016/j.watres.2019.115364
10 | 62 | Kempisty, D.M., Summers, R.S., Abulikemu, G., Deshpande, N.V., Rebholz, J.A., Roberts, K., Pressman, J.G., 2019. Granular activated carbon adsorption of carcinogenic volatile organic compounds at low influent concentrations. AWWA Water Science 1, e1128. https://doi.org/10.1002/aws2.1128
15 | 63 | Merle, T., Knappe, D.R.U., Pronk, W., Vogler, B., Hollender, J., Gunten, U. von, 2020. Assessment of the breakthrough of micropollutants in full-scale granular activated carbon adsorbers by rapid small-scale column tests and a novel pilot-scale sampling approach. Environ. Sci.: Water Res. Technol. https://doi.org/10.1039/D0EW00405G
6 | 65 | Franke, V., McCleaf, P., Lindegren, K., & Ahrens, L. (2019). Efficient removal of per- and polyfluoroalkyl substances (PFASs) in drinking water treatment: Nanofiltration combined with active carbon or anion exchange. Environmental Science: Water Research & Technology, 5(11), 1836–1843. https://doi.org/10.1039/C9EW00286C
23 | 69 | Zeng, C., Atkinson, A., Sharma, N., Ashani, H., Hjelmstad, A., Venkatesh, K., Westerhoff, P., 2020. Removing per- and polyfluoroalkyl substances from groundwaters using activated carbon and ion exchange resin packed columns. AWWA Water Science 2, e1172. https://doi.org/10.1002/aws2.1172
2 | 77 | Anumol, T., Sgroi, M., Park, M., Roccaro, P., Snyder, S.A., 2015. Predicting trace organic compound breakthrough in granular activated carbon using fluorescence and UV absorbance as surrogates. Water Research 76, 76–87. https://doi.org/10.1016/j.watres.2015.02.019
19 | 78 | Dougherty, TM., 2015,The Effect of Groundwater Temperature and DOM on Adsorption of cVOCs by GAC Adsorption - ProQuest [WWW Document], n.d. URL https://search-proquest-com.prox.lib.ncsu.edu/docview/1760171668?pq-origsite=gscholar&fromopenview=true (accessed 2.23.21).
| 79 | Kempisty et al 2022